## Analysed data
Experiment | Fibre | Line_speed | Zones | Zone temperatures | Tension | Sample number | Emax | Fmax | Work TB | Tenacity | Tensile_Strength | Lin.Den. | Diameter | Time TB | Ini.Mod | Ini.Modul | Mod.E 1 | Mod.E 2 | Mod.E 1gpa | Mod.E 2gpa
[7 empty] | % | cN | cN*cm | cN/dtex | GPa | dtex | µm | sec | cN/dtex | GPa | cN/dtex | cN/dtex | GPa | GPa
1 | Jilin | 14 | Zone 1 | 230 |  | 1 | 13.64899 | 4.805023 | 0.8006101 | 3.788945 | 0.4622513 | 1.268169 | 11.5044 | 20.51879 | 109.6096 | 13.37237 | 109.1574 | 103.4331 | 13.3172 | 12.61884
1 | Jilin | 14 | Zone 1 | 230 |  | 2 | 15.5932 | 5.327933 | 0.9931712 | 4.246664 | 0.518093 | 1.254616 | 11.44276 | 23.4368 | 109.874 | 13.40463 | 109.2964 | 103.8747 | 13.33416 | 12.67271
1 | Jilin | 14 | Zone 1 | 230 |  | 3 | 14.96201 | 5.169537 | 0.9338207 | 4.1117 | 0.5016273 | 1.257275 | 11.45488 | 22.67559 | 109.678 | 13.38072 | 109.0901 | 102.9807 | 13.30899 | 12.56364
1 | Jilin | 14 | Zone 1 | 230 |  | 4 | 15.40835 | 5.238439 | 0.9830047 | 3.959883 | 0.4831058 | 1.322877 | 11.74992 | 23.16159 | 106.5383 | 12.99767 | 106.0744 | 101.0704 | 12.94108 | 12.33059
1 | Jilin | 14 | Zone 1 | 230 |  | 5 | 15.29955 | 5.057662 | 0.9422046 | 3.905817 | 0.4765097 | 1.294905 | 11.62503 | 22.99505 | 106.1352 | 12.9485 | 106.4674 | 100.4233 | 12.98902 | 12.25164
1 | Jilin | 14 | Zone 1 | 230 |  | 6 | 13.52098 | 5.059761 | 0.8357137 | 3.696486 | 0.4509713 | 1.368803 | 11.95214 | 20.31718 | 106.862 | 13.03716 | 106.66 | 101.2902 | 13.01252 | 12.3574
1 | Jilin | 14 | Zone 1 | 230 |  | 7 | 15.49791 | 5.414604 | 1.006045 | 4.137025 | 0.5047171 | 1.308816 | 11.68731 | 23.29116 | 108.1254 | 13.1913 | 107.4119 | 102.152 | 13.10425 | 12.46254
1 | Jilin | 14 | Zone 1 | 230 |  | 8 | 16.58189 | 5.631665 | 1.126182 | 4.162726 | 0.5078526 | 1.352879 | 11.88242 | 24.92143 | 106.0197 | 12.9344 | 106.1992 | 100.025 | 12.9563 | 12.20305
1 | Jilin | 14 | Zone 1 | 230 |  | 9 | 11.69031 | 4.347622 | 0.6381956 | 3.291673 | 0.4015841 | 1.320794 | 11.74067 | 17.56259 | 108.1954 | 13.19984 | 107.4045 | 101.6817 | 13.10335 | 12.40517
1 | Jilin | 14 | Zone 1 | 230 |  | 10 | 11.48203 | 4.433155 | 0.6410592 | 3.244336 | 0.395809 | 1.366429 | 11.94178 | 17.25625 | 108.5004 | 13.23705 | 107.9745 | 101.6113 | 13.17289 | 12.39658
1 | Jilin | 14 | Zone 1 | 230 |  | 11 | 15.1702 | 5.077295 | 0.9194678 | 4.166389 | 0.5082994 | 1.218632 | 11.27747 | 22.79357 | 109.2429 | 13.32763 | 108.4156 | 103.0621 | 13.2267 | 12.57358
1 | Jilin | 14 | Zone 1 | 230 |  | 12 | 16.24444 | 5.498471 | 1.073046 | 4.215251 | 0.5142607 | 1.304423 | 11.66768 | 24.40187 | 107.6724 | 13.13603 | 107.9759 | 101.8727 | 13.17306 | 12.42847
1 | Jilin | 14 | Zone 1 | 230 |  | 13 | 15.49714 | 5.474994 | 1.024736 | 4.031387 | 0.4918292 | 1.358092 | 11.90529 | 23.29148 | 106.4402 | 12.98571 | 106.2683 | 100.6406 | 12.96473 | 12.27815
1 | Jilin | 14 | Zone 1 | 230 |  | 14 | 14.93101 | 5.052386 | 0.8990348 | 4.08296 | 0.4981212 | 1.237432 | 11.36412 | 22.44039 | 107.4843 | 13.11308 | 107.4452 | 101.6468 | 13.10831 | 12.40091
1 | Jilin | 14 | Zone 1 | 230 |  | 15 | 16.6272 | 5.777372 | 1.150534 | 4.261036 | 0.5198464 | 1.355861 | 11.8955 | 24.9829 | 106.0292 | 12.93556 | 105.9385 | 100.5421 | 12.9245 | 12.26614
1 | Jilin | 14 | Zone 1 | 230 |  | 16 | 15.84729 | 5.533226 | 1.050612 | 4.180317 | 0.5099987 | 1.323638 | 11.7533 | 23.82012 | 106.8568 | 13.03653 | 106.3034 | 101.7903 | 12.96901 | 12.41842
1 | Jilin | 14 | Zone 1 | 230 |  | 17 | 14.99856 | 4.868433 | 0.8846906 | 3.934529 | 0.4800126 | 1.237361 | 11.3638 | 22.5465 | 106.1589 | 12.95139 | 105.465 | 100.6668 | 12.86673 | 12.28135
1 | Jilin | 14 | Zone 1 | 230 |  | 18 | 15.71354 | 5.676324 | 1.071205 | 4.143713 | 0.5055332 | 1.369864 | 11.95678 | 23.61845 | 107.0567 | 13.06092 | 107.6879 | 101.8439 | 13.13792 | 12.42496
1 | Jilin | 14 | Zone 1 | 230 |  | 19 | 14.19881 | 4.896735 | 0.8365198 | 3.954034 | 0.4823922 | 1.238415 | 11.36864 | 21.33213 | 109.1057 | 13.31089 | 108.9195 | 102.8129 | 13.28818 | 12.54317
1 | Jilin | 14 | Zone 1 | 230 |  | 20 | 16.27654 | 5.806184 | 1.119657 | 4.408366 | 0.5378206 | 1.317083 | 11.72416 | 24.46751 | 108.1158 | 13.19013 | 107.7618 | 102.7001 | 13.14694 | 12.52941
1 | Jilin | 14 | Zone 1 | 230 |  | 21 | 15.76205 | 5.714472 | 1.075574 | 4.202114 | 0.5126581 | 1.359904 | 11.91323 | 23.69493 | 106.0249 | 12.93504 | 105.303 | 100.9875 | 12.84697 | 12.32048
1 | Jilin | 14 | Zone 1 | 230 |  | 22 | 15.57498 | 5.627684 | 1.053075 | 4.101637 | 0.5003997 | 1.372058 | 11.96634 | 23.40222 | 107.3004 | 13.09065 | 107.1329 | 101.3247 | 13.07021 | 12.36161
1 | Jilin | 14 | Zone 1 | 230 |  | 23 | 15.30684 | 5.335857 | 0.9665831 | 4.282207 | 0.5224293 | 1.246053 | 11.40364 | 22.99591 | 111.1255 | 13.55731 | 111.0047 | 103.9693 | 13.54257 | 12.68425
1 | Jilin | 14 | Zone 1 | 230 |  | 24 | 14.30472 | 4.813712 | 0.8285295 | 3.987858 | 0.4865187 | 1.207092 | 11.22394 | 21.49173 | 109.8257 | 13.39874 | 110.09 | 103.1853 | 13.43098 | 12.58861
1 | Jilin | 14 | Zone 1 | 230 |  | 25 | 11.89913 | 4.279191 | 0.6332251 | 3.450746 | 0.420991 | 1.240077 | 11.37627 | 17.87818 | 109.7088 | 13.38447 | 109.3692 | 103.3672 | 13.34304 | 12.6108
1 | Jilin | 14 | Zone 1 | 230 |  | 26 | 14.82559 | 5.095947 | 0.8977364 | 4.319474 | 0.5269759 | 1.179761 | 11.09615 | 22.28391 | 110.453 | 13.47527 | 110.3432 | 105.7439 | 13.46187 | 12.90076
1 | Jilin | 14 | Zone 1 | 230 |  | 27 | 15.39507 | 5.350842 | 0.9773399 | 4.328698 | 0.5281011 | 1.236132 | 11.35816 | 23.1282 | 110.497 | 13.48063 | 109.8612 | 104.1248 | 13.40307 | 12.70323
1 | Jilin | 14 | Zone 1 | 230 |  | 28 | 14.44054 | 5.14504 | 0.9007964 | 3.866512 | 0.4717145 | 1.330667 | 11.78447 | 21.69473 | 105.9792 | 12.92946 | 105.7208 | 100.3741 | 12.89794 | 12.24564
1 | Jilin | 14 | Zone 1 | 230 |  | 29 | 14.33639 | 5.160554 | 0.8950256 | 4.02202 | 0.4906865 | 1.283075 | 11.57181 | 21.53687 | 110.4745 | 13.47789 | 109.8988 | 104.0849 | 13.40766 | 12.69836
1 | Jilin | 14 | Zone 1 | 230 |  | 30 | 15.70308 | 5.709609 | 1.069492 | 4.26326 | 0.5201177 | 1.339259 | 11.82245 | 23.59243 | 109.0091 | 13.29911 | 109.5854 | 102.8174 | 13.36942 | 12.54372
1 | Jilin | 14 | Zone 1 | 230 |  | 31 | 14.52184 | 5.066194 | 0.882576 | 4.046297 | 0.4936482 | 1.252057 | 11.43108 | 21.81813 | 108.1174 | 13.19032 | 108.1756 | 102.6364 | 13.19742 | 12.52164
1 | Jilin | 14 | Zone 1 | 230 |  | 32 | 15.6695 | 5.603795 | 1.046729 | 4.267783 | 0.5206695 | 1.313046 | 11.70618 | 23.54383 | 109.1767 | 13.31956 | 109.2261 | 102.7577 | 13.32558 | 12.53644
1 | Jilin | 14 | Zone 1 | 230 |  | 33 | 15.35294 | 5.734183 | 1.045768 | 4.257066 | 0.5193622 | 1.34698 | 11.85648 | 23.06281 | 109.1347 | 13.31443 | 109.1018 | 102.9846 | 13.31042 | 12.56412
1 | Jilin | 14 | Zone 1 | 230 |  | 34 | 14.67847 | 4.632956 | 0.8081862 | 4.194201 | 0.5116925 | 1.10461 | 10.73692 | 22.05205 | 110.4353 | 13.47311 | 110.5752 | 104.1463 | 13.49018 | 12.70585
1 | Jilin | 14 | Zone 1 | 230 |  | 35 | 16.6516 | 5.974936 | 1.198352 | 4.254364 | 0.5190325 | 1.404425 | 12.10667 | 25.01701 | 106.6445 | 13.01063 | 106.4134 | 101.0944 | 12.98243 | 12.33352
1 | Jilin | 14 | Zone 1 | 230 |  | 36 | 14.53081 | 5.197564 | 0.899386 | 4.147616 | 0.5060092 | 1.253145 | 11.43605 | 21.83511 | 110.1231 | 13.43502 | 110.1629 | 103.9257 | 13.43987 | 12.67893
1 | Jilin | 14 | Zone 1 | 230 |  | 37 | 16.1685 | 6.094166 | 1.175462 | 4.306006 | 0.5253327 | 1.415271 | 12.15333 | 24.29261 | 108.5658 | 13.24503 | 108.902 | 101.9571 | 13.28604 | 12.43877
1 | Jilin | 14 | Zone 1 | 230 |  | 38 | 16.89789 | 6.199784 | 1.258361 | 4.30662 | 0.5254076 | 1.439594 | 12.25732 | 25.38941 | 106.7153 | 13.01927 | 106.4979 | 100.6746 | 12.99274 | 12.2823
1 | Jilin | 14 | Zone 1 | 230 |  | 39 | 15.52438 | 5.623015 | 1.03708 | 4.309566 | 0.5257672 | 1.304775 | 11.66925 | 23.32367 | 110.3311 | 13.46039 | 110.1483 | 103.5776 | 13.43809 | 12.63647
1 | Jilin | 14 | Zone 1 | 230 |  | 40 | 14.94501 | 5.339722 | 0.96692 | 3.939202 | 0.4805826 | 1.355534 | 11.89407 | 22.45248 | 106.4178 | 12.98297 | 106.0741 | 100.5309 | 12.94104 | 12.26477
1 | Jilin | 14 | Zone 1 | 230 |  | 41 | 8.718567 | 3.543594 | 0.405064 | 2.697107 | 0.3290471 | 1.31385 | 11.70977 | 13.09972 | 107.0766 | 13.06335 | 107.4289 | 101.8488 | 13.10633 | 12.42555
1 | Jilin | 14 | Zone 1 | 230 |  | 42 | 9.832654 | 3.73904 | 0.4706535 | 2.968988 | 0.3622166 | 1.259365 | 11.46439 | 14.77488 | 108.2191 | 13.20273 | 107.8517 | 102.4447 | 13.15791 | 12.49825
1 | Jilin | 14 | Zone 1 | 230 |  | 43 | 14.60632 | 5.228553 | 0.929804 | 3.8518 | 0.4699196 | 1.357431 | 11.90239 | 21.94456 | 105.8461 | 12.91322 | 105.0922 | 100.3341 | 12.82125 | 12.24076
1 | Jilin | 14 | Zone 1 | 230 |  | 45 | 13.77561 | 5.155964 | 0.8654486 | 3.855757 | 0.4704023 | 1.337212 | 11.81342 | 20.69738 | 109.8677 | 13.40386 | 110.1544 | 103.3149 | 13.43884 | 12.60442
1 | Jilin | 14 | Zone 1 | 230 |  | 46 | 9.917242 | 3.964338 | 0.5057687 | 2.957276 | 0.3607877 | 1.340537 | 11.82809 | 14.89879 | 108.1826 | 13.19828 | 107.4945 | 102.0706 | 13.11433 | 12.45261
1 | Jilin | 14 | Zone 1 | 230 |  | 47 | 10.87897 | 4.362606 | 0.6030933 | 3.157693 | 0.3852386 | 1.38158 | 12.0078 | 16.35029 | 108.5599 | 13.24431 | 108.1673 | 102.0996 | 13.19641 | 12.45615
1 | Jilin | 14 | Zone 1 | 230 |  | 48 | 12.49672 | 4.719313 | 0.7280392 | 3.500175 | 0.4270213 | 1.348308 | 11.86233 | 18.77475 | 106.0099 | 12.93321 | 106.388 | 100.8025 | 12.97934 | 12.29791
1 | Jilin | 14 | Zone 1 | 230 |  | 50 | 15.36849 | 5.548211 | 1.013494 | 4.260543 | 0.5197864 | 1.302231 | 11.65787 | 23.0901 | 109.2811 | 13.33229 | 108.7716 | 103.0501 | 13.27014 | 12.57211
1 | Jilin | 14 | Zone 2 | 240 |  | 1 | 17.71802 | 3.863565 | 0.8768706 | 3.391672 | 0.4307423 | 1.139133 | 10.68663 | 26.62263 | 92.6603 | 11.76786 | 92.38614 | 87.89348 | 11.73304 | 11.16247
1 | Jilin | 14 | Zone 2 | 240 |  | 2 | 19.07922 | 4.537478 | 1.113331 | 3.431346 | 0.4357809 | 1.322361 | 11.51406 | 28.67026 | 90.75938 | 11.52644 | 90.44602 | 86.09112 | 11.48665 | 10.93357
1 | Jilin | 14 | Zone 2 | 240 |  | 3 | 17.0019 | 4.330637 | 0.9521001 | 3.259605 | 0.4139699 | 1.328577 | 11.54109 | 25.54992 | 92.21651 | 11.7115 | 92.24026 | 87.31438 | 11.71451 | 11.08893
1 | Jilin | 14 | Zone 2 | 240 |  | 4 | 15.87372 | 4.361547 | 0.8990961 | 3.138004 | 0.3985265 | 1.389911 | 11.80448 | 23.85112 | 91.59192 | 11.63217 | 91.62442 | 87.07928 | 11.6363 | 11.05907
1 | Jilin | 14 | Zone 2 | 240 |  | 5 | 17.07119 | 4.403127 | 0.9741977 | 3.223809 | 0.4094238 | 1.365815 | 11.70171 | 25.6483 | 90.59934 | 11.50612 | 90.54819 | 86.80312 | 11.49962 | 11.024
1 | Jilin | 14 | Zone 2 | 240 |  | 6 | 17.96769 | 4.645351 | 1.078679 | 3.304035 | 0.4196125 | 1.405963 | 11.87245 | 26.99644 | 91.36472 | 11.60332 | 92.08855 | 86.47862 | 11.69525 | 10.98279
1 | Jilin | 14 | Zone 2 | 240 |  | 7 | 18.85946 | 4.935119 | 1.185237 | 3.544356 | 0.4501332 | 1.392388 | 11.81499 | 28.3425 | 93.06373 | 11.81909 | 93.3989 | 88.15005 | 11.86166 | 11.19506
1 | Jilin | 14 | Zone 2 | 240 |  | 8 | 15.75541 | 4.138799 | 0.8509099 | 3.100928 | 0.3938178 | 1.334697 | 11.56764 | 23.67542 | 90.54475 | 11.49918 | 90.27929 | 86.81004 | 11.46547 | 11.02488
1 | Jilin | 14 | Zone 2 | 240 |  | 9 | 17.08963 | 4.61042 | 1.023023 | 3.230599 | 0.4102861 | 1.42711 | 11.9614 | 25.67886 | 91.59084 | 11.63204 | 91.24033 | 86.74478 | 11.58752 | 11.01659
1 | Jilin | 14 | Zone 2 | 240 |  | 10 | 17.18824 | 4.497977 | 0.9988025 | 3.281334 | 0.4167294 | 1.370777 | 11.72295 | 25.82859 | 92.06248 | 11.69193 | 92.03407 | 87.15131 | 11.68833 | 11.06822
1 | Jilin | 14 | Zone 2 | 240 |  | 11 | 16.98488 | 4.3132 | 0.9414487 | 3.330687 | 0.4229972 | 1.294988 | 11.39427 | 25.5195 | 93.31294 | 11.85074 | 94.36813 | 88.03839 | 11.98475 | 11.18088
1 | Jilin | 14 | Zone 2 | 240 |  | 12 | 18.09037 | 4.458496 | 1.025652 | 3.489984 | 0.4432279 | 1.277512 | 11.31712 | 27.18758 | 92.27129 | 11.71845 | 91.9391 | 87.77519 | 11.67627 | 11.14745
1 | Jilin | 14 | Zone 2 | 240 |  | 13 | 16.51928 | 4.469263 | 0.957197 | 3.19838 | 0.4061943 | 1.397352 | 11.83604 | 24.82454 | 91.80565 | 11.65932 | 91.68943 | 87.07018 | 11.64456 | 11.05791
1 | Jilin | 14 | Zone 2 | 240 |  | 14 | 19.10514 | 4.62462 | 1.125485 | 3.52991 | 0.4482986 | 1.310124 | 11.46066 | 28.71465 | 91.61497 | 11.6351 | 90.71515 | 86.79387 | 11.52082 | 11.02282
1 | Jilin | 14 | Zone 2 | 240 |  | 15 | 18.00883 | 4.462065 | 1.027366 | 3.406367 | 0.4326086 | 1.309919 | 11.45976 | 27.05864 | 91.27731 | 11.59222 | 91.32824 | 86.76902 | 11.59869 | 11.01967
1 | Jilin | 14 | Zone 2 | 240 |  | 16 | 18.94137 | 5.099576 | 1.228577 | 3.578808 | 0.4545086 | 1.424937 | 11.95229 | 28.46231 | 92.69173 | 11.77185 | 92.68038 | 88.0247 | 11.77041 | 11.17914
1 | Jilin | 14 | Zone 2 | 240 |  | 17 | 12.90396 | 3.730116 | 0.6402735 | 2.833593 | 0.3598662 | 1.316391 | 11.48804 | 19.39446 | 94.11445 | 11.95254 | 94.24137 | 89.60297 | 11.96865 | 11.37958
1 | Jilin | 14 | Zone 2 | 240 |  | 18 | 18.75963 | 4.97458 | 1.19843 | 3.433063 | 0.4359989 | 1.449021 | 12.05288 | 28.2011 | 91.32823 | 11.59869 | 90.93098 | 86.26524 | 11.54823 | 10.95569
1 | Jilin | 14 | Zone 2 | 240 |  | 20 | 17.36982 | 4.208112 | 0.9388353 | 3.336456 | 0.4237299 | 1.261252 | 11.24487 | 26.10122 | 91.57425 | 11.62993 | 91.50828 | 87.0872 | 11.62155 | 11.06007
1 | Jilin | 14 | Zone 2 | 240 |  | 21 | 16.65011 | 4.022099 | 0.8693323 | 3.189869 | 0.4051133 | 1.260898 | 11.24329 | 25.02098 | 91.36378 | 11.6032 | 90.93392 | 86.67889 | 11.54861 | 11.00822
1 | Jilin | 14 | Zone 2 | 240 |  | 22 | 15.41611 | 4.079272 | 0.8188919 | 3.111663 | 0.3951812 | 1.310962 | 11.46432 | 23.16985 | 91.6934 | 11.64506 | 91.42722 | 87.5065 | 11.61126 | 11.11333
1 | Jilin | 14 | Zone 2 | 240 |  | 23 | 19.21655 | 4.89038 | 1.199011 | 3.518024 | 0.446789 | 1.390093 | 11.80525 | 28.87471 | 90.80243 | 11.53191 | 90.59445 | 86.36658 | 11.5055 | 10.96856
1 | Jilin | 14 | Zone 2 | 240 |  | 24 | 19.84443 | 5.066802 | 1.288532 | 3.501796 | 0.4447281 | 1.446915 | 12.04412 | 29.81889 | 89.66411 | 11.38734 | 89.83913 | 85.10477 | 11.40957 | 10.8083
1 | Jilin | 14 | Zone 2 | 240 |  | 25 | 17.76842 | 4.56627 | 1.036448 | 3.41625 | 0.4338638 | 1.336632 | 11.57602 | 26.70352 | 91.64874 | 11.63939 | 91.03291 | 86.9133 | 11.56118 | 11.03799
1 | Jilin | 14 | Zone 2 | 240 |  | 26 | 14.28612 | 3.758811 | 0.705636 | 2.957579 | 0.3756125 | 1.270908 | 11.28783 | 21.48049 | 92.31929 | 11.72455 | 92.00682 | 87.33679 | 11.68487 | 11.09177
1 | Jilin | 14 | Zone 2 | 240 |  | 27 | 9.678817 | 3.165175 | 0.4189269 | 2.319955 | 0.2946343 | 1.364326 | 11.69533 | 14.54902 | 91.04461 | 11.56267 | 91.22482 | 86.74767 | 11.58555 | 11.01696
1 | Jilin | 14 | Zone 2 | 240 |  | 28 | 19.1186 | 4.908836 | 1.205193 | 3.449665 | 0.4381075 | 1.422989 | 11.94412 | 28.72931 | 89.0875 | 11.31411 | 88.73365 | 85.29496 | 11.26917 | 10.83246
1 | Jilin | 14 | Zone 2 | 240 |  | 29 | 18.47854 | 3.692773 | 0.8773837 | 3.398597 | 0.4316219 | 1.086558 | 10.4371 | 27.78033 | 90.32562 | 11.47135 | 89.83543 | 85.99202 | 11.4091 | 10.92099
1 | Jilin | 14 | Zone 2 | 240 |  | 30 | 15.41807 | 4.382592 | 0.8885012 | 3.010167 | 0.3822912 | 1.45593 | 12.08158 | 23.16619 | 90.3347 | 11.47251 | 90.81577 | 85.73777 | 11.5336 | 10.8887
1 | Jilin | 14 | Zone 2 | 240 |  | 31 | 19.13923 | 5.022829 | 1.222022 | 3.570071 | 0.453399 | 1.406927 | 11.87652 | 28.76099 | 91.44611 | 11.61366 | 91.17252 | 86.79585 | 11.57891 | 11.02307
1 | Jilin | 14 | Zone 2 | 240 |  | 32 | 16.8416 | 4.548226 | 0.9938361 | 3.193201 | 0.4055365 | 1.424347 | 11.94982 | 25.30911 | 90.43834 | 11.48567 | 90.27765 | 85.31381 | 11.46526 | 10.83485
1 | Jilin | 14 | Zone 2 | 240 |  | 33 | 17.95325 | 4.398342 | 1.01042 | 3.428173 | 0.4353779 | 1.282999 | 11.3414 | 26.97339 | 92.12004 | 11.69925 | 91.76842 | 86.98989 | 11.65459 | 11.04772
1 | Jilin | 14 | Zone 2 | 240 |  | 34 | 17.08932 | 4.580039 | 1.010935 | 3.278766 | 0.4164033 | 1.396879 | 11.83403 | 25.68732 | 90.62637 | 11.50955 | 90.68073 | 86.13408 | 11.51645 | 10.93903
1 | Jilin | 14 | Zone 2 | 240 |  | 35 | 17.88895 | 4.67128 | 1.069013 | 3.420234 | 0.4343697 | 1.365778 | 11.70155 | 26.87822 | 91.53167 | 11.62452 | 91.06758 | 86.74928 | 11.56558 | 11.01716
1 | Jilin | 14 | Zone 2 | 240 |  | 36 | 16.96473 | 4.602751 | 1.006613 | 3.31097 | 0.4204931 | 1.390152 | 11.8055 | 25.49451 | 91.47605 | 11.61746 | 91.00595 | 87.01841 | 11.55775 | 11.05134
1 | Jilin | 14 | Zone 2 | 240 |  | 37 | 17.71235 | 4.722902 | 1.069341 | 3.43585 | 0.4363529 | 1.374595 | 11.73926 | 26.61047 | 91.83855 | 11.6635 | 91.43166 | 87.37344 | 11.61182 | 11.09643
1 | Jilin | 14 | Zone 2 | 240 |  | 38 | 18.64765 | 4.97715 | 1.179542 | 3.559872 | 0.4521038 | 1.398126 | 11.83932 | 28.0162 | 92.24896 | 11.71562 | 92.19205 | 87.35725 | 11.70839 | 11.09437
1 | Jilin | 14 | Zone 2 | 240 |  | 39 | 16.83131 | 4.065347 | 0.8785038 | 3.334881 | 0.4235299 | 1.219038 | 11.05508 | 25.28809 | 93.27142 | 11.84547 | 94.0001 | 88.00333 | 11.93801 | 11.17642
1 | Jilin | 14 | Zone 2 | 240 |  | 40 | 16.84671 | 4.705505 | 1.026038 | 3.250457 | 0.412808 | 1.447644 | 12.04715 | 25.32671 | 91.0275 | 11.56049 | 89.94345 | 86.22142 | 11.42282 | 10.95012
1 | Jilin | 14 | Zone 2 | 240 |  | 41 | 16.40427 | 4.49125 | 0.9529737 | 3.237429 | 0.4111535 | 1.387289 | 11.79334 | 24.66378 | 91.9443 | 11.67693 | 91.77958 | 87.54313 | 11.65601 | 11.11798
1 | Jilin | 14 | Zone 2 | 240 |  | 42 | 17.96608 | 4.704525 | 1.088023 | 3.385734 | 0.4299883 | 1.389514 | 11.8028 | 27.00746 | 91.11825 | 11.57202 | 91.31214 | 87.20642 | 11.59664 | 11.07522
1 | Jilin | 14 | Zone 2 | 240 |  | 43 | 17.91106 | 4.308179 | 0.984855 | 3.439471 | 0.4368129 | 1.25257 | 11.2061 | 26.92326 | 92.59613 | 11.75971 | 92.08173 | 87.53107 | 11.69438 | 11.11645
1 | Jilin | 14 | Zone 2 | 240 |  | 44 | 17.53628 | 3.708777 | 0.8363263 | 3.352933 | 0.4258225 | 1.106129 | 10.53068 | 26.35671 | 92.41972 | 11.7373 | 92.2094 | 87.7896 | 11.71059 | 11.14928
1 | Jilin | 14 | Zone 2 | 240 |  | 45 | 17.86902 | 4.816144 | 1.111147 | 3.30453 | 0.4196753 | 1.457437 | 12.08783 | 26.85359 | 91.20994 | 11.58366 | 90.92393 | 85.77716 | 11.54734 | 10.8937
1 | Jilin | 14 | Zone 2 | 240 |  | 46 | 17.34929 | 4.583118 | 1.024258 | 3.338139 | 0.4239436 | 1.372956 | 11.73226 | 26.06969 | 92.92043 | 11.80089 | 92.52175 | 87.56985 | 11.75026 | 11.12137
1 | Jilin | 14 | Zone 2 | 240 |  | 47 | 16.51569 | 4.371922 | 0.9340042 | 3.217211 | 0.4085857 | 1.358917 | 11.67212 | 24.81961 | 92.26181 | 11.71725 | 91.94645 | 86.88702 | 11.6772 | 11.03465
1 | Jilin | 14 | Zone 2 | 240 |  | 48 | 16.61258 | 4.144742 | 0.8896944 | 3.255811 | 0.413488 | 1.273029 | 11.29724 | 24.95982 | 92.77354 | 11.78224 | 92.48744 | 87.6778 | 11.74591 | 11.13508
1 | Jilin | 14 | Zone 2 | 240 |  | 49 | 19.05069 | 4.88836 | 1.187883 | 3.525788 | 0.447775 | 1.386459 | 11.78981 | 28.62999 | 92.04623 | 11.68987 | 92.08819 | 86.91317 | 11.6952 | 11.03797
1 | Jilin | 14 | Zone 2 | 240 |  | 50 | 18.25236 | 4.974267 | 1.161463 | 3.475723 | 0.4414168 | 1.431146 | 11.97831 | 27.42739 | 93.00053 | 11.81107 | 92.47931 | 87.91438 | 11.74487 | 11.16513
1 | Jilin | 14 | Zone 3 | 250 |  | 1 | 11.65118 | 2.693495 | 0.4536183 | 1.979566 | 0.2613028 | 1.360649 | 11.45622 | 17.49741 | 75.37299 | 9.949236 | 75.18684 | 71.72556 | 9.924664 | 9.467774
1 | Jilin | 14 | Zone 3 | 250 |  | 2 | 17.25686 | 3.393356 | 0.8375357 | 2.368043 | 0.3125817 | 1.432979 | 11.75677 | 25.93293 | 76.6394 | 10.1164 | 76.85472 | 72.61347 | 10.14482 | 9.584979
1 | Jilin | 14 | Zone 3 | 250 |  | 3 | 15.11684 | 3.166665 | 0.6906526 | 2.215078 | 0.2923904 | 1.429595 | 11.74288 | 22.71579 | 75.6716 | 9.988652 | 75.68185 | 71.93581 | 9.990005 | 9.495527
1 | Jilin | 14 | Zone 3 | 250 |  | 5 | 12.26259 | 2.973494 | 0.5244881 | 2.061669 | 0.2721404 | 1.442275 | 11.79485 | 18.42572 | 76.66892 | 10.1203 | 75.93503 | 72.09784 | 10.02342 | 9.516915
1 | Jilin | 14 | Zone 3 | 250 |  | 6 | 18.64019 | 3.677454 | 0.9712176 | 2.483016 | 0.3277582 | 1.481043 | 11.95232 | 28.01218 | 75.36324 | 9.947948 | 75.49267 | 72.05531 | 9.965033 | 9.511302
1 | Jilin | 14 | Zone 3 | 250 |  | 7 | 16.40656 | 3.254749 | 0.7610651 | 2.367719 | 0.3125389 | 1.374635 | 11.51495 | 24.67753 | 73.994 | 9.767209 | 74.45031 | 71.67212 | 9.827442 | 9.46072
1 | Jilin | 14 | Zone 3 | 250 |  | 8 | 20.14121 | 3.531159 | 1.006175 | 2.49566 | 0.3294271 | 1.41492 | 11.68246 | 30.26033 | 75.04836 | 9.906385 | 74.90169 | 71.26351 | 9.887024 | 9.406785
1 | Jilin | 14 | Zone 3 | 250 |  | 9 | 17.00099 | 3.203283 | 0.7724822 | 2.399305 | 0.3167083 | 1.335088 | 11.3481 | 25.54979 | 75.80579 | 10.00637 | 75.74564 | 72.27462 | 9.998426 | 9.540251
1 | Jilin | 14 | Zone 3 | 250 |  | 10 | 16.75322 | 3.652428 | 0.8670962 | 2.40082 | 0.3169083 | 1.521325 | 12.11377 | 25.17121 | 75.92058 | 10.02152 | 75.64525 | 72.18099 | 9.985173 | 9.527892
1 | Jilin | 14 | Zone 3 | 250 |  | 11 | 15.687 | 3.442821 | 0.7754226 | 2.226892 | 0.2939497 | 1.546021 | 12.21169 | 23.57018 | 74.73388 | 9.864873 | 73.72855 | 70.03626 | 9.73217 | 9.244787
1 | Jilin | 14 | Zone 3 | 250 |  | 12 | 18.92915 | 3.651114 | 0.9699872 | 2.558589 | 0.3377337 | 1.427003 | 11.73223 | 28.43833 | 76.62325 | 10.11427 | 76.3587 | 72.31705 | 10.07935 | 9.545851
1 | Jilin | 14 | Zone 3 | 250 |  | 13 | 18.09225 | 3.556774 | 0.9092605 | 2.482215 | 0.3276524 | 1.432903 | 11.75646 | 27.1834 | 76.218 | 10.06078 | 75.8528 | 72.00468 | 10.01257 | 9.504619
1 | Jilin | 14 | Zone 3 | 250 |  | 14 | 19.61637 | 3.197027 | 0.8760263 | 2.582054 | 0.3408311 | 1.238172 | 10.92845 | 29.47846 | 76.84916 | 10.14409 | 76.34382 | 72.29833 | 10.07738 | 9.543381
1 | Jilin | 14 | Zone 3 | 250 |  | 15 | 14.71581 | 3.121928 | 0.6557997 | 2.262554 | 0.2986571 | 1.379825 | 11.53666 | 22.11416 | 76.1297 | 10.04912 | 75.99159 | 72.51569 | 10.03089 | 9.572073
1 | Jilin | 14 | Zone 3 | 250 |  | 16 | 19.01841 | 4.016137 | 1.077854 | 2.523213 | 0.3330641 | 1.591676 | 12.39069 | 28.58507 | 76.19208 | 10.05735 | 74.56825 | 71.72093 | 9.84301 | 9.467163
1 | Jilin | 14 | Zone 3 | 250 |  | 17 | 16.97493 | 3.374645 | 0.8082188 | 2.438949 | 0.3219413 | 1.383647 | 11.55263 | 25.50743 | 75.91042 | 10.02018 | 75.68671 | 72.11388 | 9.990647 | 9.519032
1 | Jilin | 14 | Zone 3 | 250 |  | 18 | 19.54328 | 3.561579 | 0.9700274 | 2.627355 | 0.3468109 | 1.355576 | 11.43484 | 29.37399 | 76.33695 | 10.07648 | 75.7593 | 72.47572 | 10.00023 | 9.566796
1 | Jilin | 14 | Zone 3 | 250 |  | 19 | 19.42109 | 3.45147 | 0.9356948 | 2.612361 | 0.3448317 | 1.321207 | 11.28896 | 29.19226 | 76.57531 | 10.10794 | 76.02064 | 72.57758 | 10.03472 | 9.580241
1 | Jilin | 14 | Zone 3 | 250 |  | 20 | 17.61874 | 3.61883 | 0.8988018 | 2.479262 | 0.3272626 | 1.45964 | 11.86564 | 26.47207 | 76.47352 | 10.0945 | 75.98709 | 72.31046 | 10.0303 | 9.544982
1 | Jilin | 14 | Zone 3 | 250 |  | 21 | 21.0292 | 3.744709 | 1.085774 | 2.749573 | 0.3629436 | 1.361924 | 11.46158 | 31.60351 | 76.36991 | 10.08083 | 76.46623 | 72.59516 | 10.09354 | 9.582562
1 | Jilin | 14 | Zone 3 | 250 |  | 22 | 19.52778 | 3.365348 | 0.9159219 | 2.726508 | 0.3598991 | 1.234307 | 10.91138 | 29.34353 | 80.60506 | 10.63987 | 80.55872 | 76.29121 | 10.63375 | 10.07044
1 | Jilin | 14 | Zone 3 | 250 |  | 23 | 15.75297 | 3.095626 | 0.6930297 | 2.37208 | 0.3131145 | 1.305026 | 11.21961 | 23.68307 | 77.16708 | 10.18606 | 76.77556 | 73.33408 | 10.13437 | 9.6801
1 | Jilin | 14 | Zone 3 | 250 |  | 24 | 21.75135 | 3.916933 | 1.173162 | 2.796259 | 0.3691063 | 1.400776 | 11.62392 | 32.68103 | 76.52682 | 10.10154 | 76.1832 | 73.10415 | 10.05618 | 9.649749
1 | Jilin | 14 | Zone 3 | 250 |  | 25 | 18.50517 | 3.916442 | 1.01752 | 2.57296 | 0.3396308 | 1.522154 | 12.11707 | 27.80746 | 76.61631 | 10.11335 | 76.63383 | 73.06968 | 10.11567 | 9.645199
1 | Jilin | 14 | Zone 3 | 250 |  | 26 | 19.33537 | 3.794566 | 1.030171 | 2.566869 | 0.3388267 | 1.478286 | 11.94118 | 29.05857 | 75.76817 | 10.0014 | 75.48357 | 71.94904 | 9.963832 | 9.497274
1 | Jilin | 14 | Zone 3 | 250 |  | 27 | 15.02973 | 3.097666 | 0.6618158 | 2.331986 | 0.3078222 | 1.328338 | 11.31938 | 22.59395 | 76.98081 | 10.16147 | 76.95044 | 72.97962 | 10.15746 | 9.633311
1 | Jilin | 14 | Zone 3 | 250 |  | 28 | 14.50742 | 2.798877 | 0.5780853 | 2.289858 | 0.3022612 | 1.222293 | 10.85815 | 21.80275 | 76.49345 | 10.09714 | 75.82246 | 72.77516 | 10.00856 | 9.606321
1 | Jilin | 14 | Zone 3 | 250 |  | 29 | 22.10126 | 3.74614 | 1.136176 | 2.832727 | 0.37392 | 1.32245 | 11.29426 | 33.20552 | 76.2873 | 10.06992 | 76.18684 | 72.60575 | 10.05666 | 9.583961
1 | Jilin | 14 | Zone 3 | 250 |  | 30 | 20.2782 | 3.512134 | 0.986117 | 2.720204 | 0.3590669 | 1.291129 | 11.15971 | 30.47013 | 76.42908 | 10.08864 | 76.12462 | 72.77798 | 10.04845 | 9.606694
1 | Jilin | 14 | Zone 3 | 250 |  | 31 | 19.48488 | 3.48597 | 0.943585 | 2.684578 | 0.3543643 | 1.298517 | 11.1916 | 29.27677 | 77.7603 | 10.26436 | 76.98685 | 73.24069 | 10.16226 | 9.667772
1 | Jilin | 14 | Zone 3 | 250 |  | 32 | 19.52681 | 3.328573 | 0.9051555 | 2.656829 | 0.3507014 | 1.252837 | 10.99298 | 29.34174 | 76.5912 | 10.11004 | 76.51391 | 72.72514 | 10.09984 | 9.599719
1 | Jilin | 14 | Zone 3 | 250 |  | 33 | 10.70946 | 2.659681 | 0.4051824 | 2.030613 | 0.268041 | 1.309792 | 11.24008 | 16.0966 | 76.64275 | 10.11684 | 76.4132 | 72.41258 | 10.08654 | 9.558461
1 | Jilin | 14 | Zone 3 | 250 |  | 34 | 19.37917 | 3.683535 | 0.9890264 | 2.724484 | 0.3596319 | 1.352012 | 11.4198 | 29.12718 | 77.54118 | 10.23544 | 77.00657 | 73.42742 | 10.16487 | 9.69242
1 | Jilin | 14 | Zone 3 | 250 |  | 35 | 18.10728 | 3.511271 | 0.8933765 | 2.551025 | 0.3367353 | 1.376416 | 11.5224 | 27.21116 | 76.46361 | 10.0932 | 76.44796 | 72.30176 | 10.09113 | 9.543833
1 | Jilin | 14 | Zone 3 | 250 |  | 36 | 19.80774 | 3.610966 | 0.9995324 | 2.640338 | 0.3485247 | 1.367615 | 11.48551 | 29.77597 | 75.4598 | 9.960695 | 74.99391 | 71.74746 | 9.899197 | 9.470666
1 | Jilin | 14 | Zone 3 | 250 |  | 37 | 17.8008 | 3.351933 | 0.8421413 | 2.506665 | 0.3308798 | 1.337208 | 11.35711 | 26.75267 | 75.9669 | 10.02763 | 76.09691 | 72.07631 | 10.04479 | 9.514073
1 | Jilin | 14 | Zone 3 | 250 |  | 38 | 17.15909 | 3.397612 | 0.8205777 | 2.507635 | 0.3310078 | 1.354907 | 11.43202 | 25.8022 | 75.93806 | 10.02382 | 75.19534 | 72.46705 | 9.925786 | 9.565652
1 | Jilin | 14 | Zone 3 | 250 |  | 39 | 21.74595 | 3.88006 | 1.156161 | 2.890259 | 0.3815142 | 1.342461 | 11.37939 | 32.67965 | 76.62878 | 10.115 | 76.21547 | 72.856 | 10.06044 | 9.616993
1 | Jilin | 14 | Zone 3 | 250 |  | 40 | 19.45498 | 3.727037 | 1.00658 | 2.698454 | 0.3561959 | 1.381175 | 11.5423 | 29.23767 | 76.69215 | 10.12336 | 76.11555 | 72.57153 | 10.04725 | 9.579443
1 | Jilin | 14 | Zone 3 | 250 |  | 41 | 18.92349 | 3.36274 | 0.8885862 | 2.603314 | 0.3436375 | 1.291715 | 11.16224 | 28.43161 | 75.73424 | 9.996921 | 75.21232 | 71.70627 | 9.928027 | 9.465228
1 | Jilin | 14 | Zone 3 | 250 |  | 42 | 16.58872 | 3.47938 | 0.8106793 | 2.526869 | 0.3335467 | 1.376953 | 11.52465 | 24.94484 | 77.26418 | 10.19887 | 77.31709 | 73.61656 | 10.20586 | 9.717387
1 | Jilin | 14 | Zone 3 | 250 |  | 43 | 17.65458 | 3.623381 | 0.8995422 | 2.541398 | 0.3354646 | 1.425743 | 11.72705 | 26.53432 | 76.95461 | 10.15801 | 76.1368 | 72.33487 | 10.05006 | 9.548203
1 | Jilin | 14 | Zone 3 | 250 |  | 44 | 17.10166 | 3.130342 | 0.751549 | 2.537404 | 0.3349373 | 1.233679 | 10.90861 | 25.71342 | 76.57575 | 10.108 | 75.65942 | 72.88457 | 9.987043 | 9.620763
1 | Jilin | 14 | Zone 3 | 250 |  | 45 | 16.54542 | 3.337497 | 0.7765234 | 2.472691 | 0.3263952 | 1.349743 | 11.41022 | 24.85862 | 75.66965 | 9.988394 | 75.47118 | 72.0177 | 9.962196 | 9.506337
1 | Jilin | 14 | Zone 3 | 250 |  | 46 | 19.13757 | 4.086098 | 1.094112 | 2.636934 | 0.3480753 | 1.549564 | 12.22568 | 28.76212 | 75.4911 | 9.964826 | 75.4369 | 72.29369 | 9.957671 | 9.542768
1 | Jilin | 14 | Zone 3 | 250 |  | 47 | 18.30513 | 3.75579 | 0.9581973 | 2.628301 | 0.3469358 | 1.42898 | 11.74036 | 27.51999 | 76.66701 | 10.12004 | 76.37945 | 72.63836 | 10.08209 | 9.588264
1 | Jilin | 14 | Zone 3 | 250 |  | 48 | 19.64431 | 3.985599 | 1.089859 | 2.694471 | 0.3556701 | 1.479177 | 11.94479 | 29.52512 | 76.27264 | 10.06799 | 75.64328 | 72.47288 | 9.984914 | 9.566421
1 | Jilin | 14 | Zone 3 | 250 |  | 49 | 20.39746 | 3.835185 | 1.082291 | 2.772528 | 0.3659737 | 1.383281 | 11.5511 | 30.66296 | 76.12944 | 10.04909 | 75.31361 | 72.73575 | 9.941397 | 9.60112
1 | Jilin | 14 | Zone 3 | 250 |  | 50 | 19.58112 | 4.209269 | 1.143268 | 2.725782 | 0.3598032 | 1.544243 | 12.20467 | 29.44104 | 76.13786 | 10.0502 | 75.25668 | 72.48319 | 9.933884 | 9.567782
1 | Jilin | 14 | Zone 4 | 250 |  | 1 | 14.46894 | 2.539726 | 0.5474721 | 2.050039 | 0.2808554 | 1.238867 | 10.73019 | 21.74374 | 71.99438 | 9.863229 | 72.02946 | 68.69366 | 9.868036 | 9.411032
1 | Jilin | 14 | Zone 4 | 250 |  | 2 | 14.65679 | 2.733486 | 0.5937282 | 2.107925 | 0.2887857 | 1.296766 | 10.97806 | 22.02697 | 72.22441 | 9.894745 | 71.48268 | 69.17297 | 9.793127 | 9.476698
1 | Jilin | 14 | Zone 4 | 250 |  | 3 | 17.45594 | 3.210011 | 0.8263934 | 2.238912 | 0.3067309 | 1.433737 | 11.54329 | 26.2402 | 72.14359 | 9.883674 | 71.65952 | 68.58514 | 9.817354 | 9.396165
1 | Jilin | 14 | Zone 4 | 250 |  | 5 | 11.14863 | 2.692769 | 0.4444133 | 1.897095 | 0.259902 | 1.419417 | 11.4855 | 16.74597 | 71.91258 | 9.852024 | 71.86028 | 68.4896 | 9.844859 | 9.383076
1 | Jilin | 14 | Zone 4 | 250 |  | 6 | 14.95021 | 3.209422 | 0.7087065 | 2.141091 | 0.2933294 | 1.498966 | 11.80296 | 22.46777 | 72.74589 | 9.966187 | 72.28536 | 68.80337 | 9.903095 | 9.426062
1 | Jilin | 14 | Zone 4 | 250 |  | 7 | 13.71233 | 2.878762 | 0.5911533 | 1.993988 | 0.2731763 | 1.443721 | 11.58342 | 20.59633 | 71.619 | 9.811804 | 71.29327 | 68.16016 | 9.767179 | 9.337942
1 | Jilin | 14 | Zone 4 | 250 |  | 8 | 15.11218 | 2.788384 | 0.631862 | 2.03359 | 0.2786019 | 1.371163 | 11.28859 | 22.69927 | 71.51845 | 9.798028 | 71.28076 | 67.75593 | 9.765466 | 9.282564
1 | Jilin | 14 | Zone 4 | 250 |  | 9 | 12.00989 | 2.75106 | 0.4942287 | 1.902731 | 0.2606742 | 1.445848 | 11.59195 | 18.05577 | 71.44011 | 9.787295 | 71.29117 | 67.8375 | 9.766891 | 9.293737
1 | Jilin | 14 | Zone 4 | 250 |  | 10 | 12.4496 | 2.998266 | 0.5483477 | 2.043948 | 0.2800209 | 1.466899 | 11.67603 | 18.70629 | 73.18217 | 10.02596 | 73.25283 | 69.69933 | 10.03564 | 9.548809
1 | Jilin | 14 | Zone 4 | 250 |  | 11 | 12.79038 | 2.534647 | 0.4827496 | 1.963353 | 0.2689793 | 1.290979 | 10.95354 | 19.22003 | 71.53858 | 9.800787 | 71.24442 | 67.86775 | 9.760487 | 9.297882
1 | Jilin | 14 | Zone 4 | 250 |  | 12 | 13.31533 | 3.00715 | 0.5914773 | 2.05176 | 0.2810912 | 1.465644 | 11.67103 | 20.01117 | 72.32475 | 9.908492 | 71.78298 | 68.66833 | 9.834269 | 9.407561
1 | Jilin | 14 | Zone 4 | 250 |  | 13 | 14.69819 | 2.900591 | 0.6317182 | 2.110153 | 0.2890909 | 1.374588 | 11.30268 | 22.07779 | 72.21745 | 9.893791 | 71.66084 | 68.6328 | 9.817536 | 9.402694
1 | Jilin | 14 | Zone 4 | 250 |  | 14 | 14.58192 | 2.989244 | 0.6459674 | 2.119689 | 0.2903973 | 1.410228 | 11.44827 | 21.90902 | 71.64845 | 9.815839 | 71.64529 | 68.82714 | 9.815405 | 9.429318
1 | Jilin | 14 | Zone 4 | 250 |  | 15 | 13.89006 | 3.028686 | 0.6229285 | 2.077784 | 0.2846564 | 1.457652 | 11.63917 | 20.87457 | 71.61729 | 9.811569 | 71.4648 | 68.54159 | 9.790678 | 9.390198
1 | Jilin | 14 | Zone 4 | 250 |  | 16 | 14.87512 | 2.639067 | 0.5845886 | 2.086496 | 0.2858499 | 1.264832 | 10.84205 | 22.3532 | 71.87616 | 9.847034 | 71.5228 | 68.31375 | 9.798623 | 9.358984
1 | Jilin | 14 | Zone 4 | 250 |  | 17 | 15.68849 | 2.855088 | 0.6621039 | 2.179106 | 0.2985374 | 1.310211 | 11.03483 | 23.55182 | 72.69807 | 9.959635 | 72.48315 | 69.24158 | 9.930191 | 9.486096
1 | Jilin | 14 | Zone 4 | 250 |  | 18 | 14.76307 | 3.185337 | 0.6901335 | 2.1638 | 0.2964407 | 1.472103 | 11.69672 | 22.16171 | 72.55403 | 9.939903 | 72.41199 | 69.18318 | 9.920443 | 9.478096
1 | Jilin | 14 | Zone 4 | 250 |  | 19 | 10.39729 | 2.773242 | 0.4214922 | 1.892169 | 0.2592271 | 1.465642 | 11.67102 | 15.62695 | 72.06171 | 9.872455 | 71.74419 | 68.3487 | 9.828954 | 9.363773
1 | Jilin | 14 | Zone 4 | 250 |  | 20 | 11.97706 | 2.820157 | 0.4999161 | 1.96076 | 0.2686241 | 1.438298 | 11.56164 | 17.97929 | 71.73804 | 9.828112 | 71.4961 | 68.69466 | 9.794967 | 9.411168
1 | Jilin | 14 | Zone 4 | 250 |  | 22 | 16.37733 | 2.975142 | 0.7168304 | 2.229135 | 0.3053915 | 1.334662 | 11.13732 | 24.60698 | 72.46359 | 9.927513 | 72.06156 | 69.11939 | 9.872435 | 9.469357
1 | Jilin | 14 | Zone 4 | 250 |  | 23 | 15.73707 | 3.194458 | 0.7419957 | 2.187338 | 0.2996653 | 1.460432 | 11.65026 | 23.64644 | 72.70639 | 9.960776 | 72.23733 | 68.99238 | 9.896514 | 9.451957
1 | Jilin | 14 | Zone 4 | 250 |  | 24 | 15.6612 | 3.178884 | 0.7320105 | 2.204585 | 0.3020282 | 1.441942 | 11.57628 | 23.52878 | 72.26519 | 9.900331 | 72.0875 | 68.99466 | 9.875988 | 9.452269
1 | Jilin | 14 | Zone 4 | 250 |  | 25 | 13.23458 | 2.794738 | 0.5495272 | 2.003415 | 0.2744679 | 1.394987 | 11.38623 | 19.88639 | 71.12931 | 9.744717 | 70.87911 | 67.77873 | 9.710439 | 9.285686
1 | Jilin | 14 | Zone 4 | 250 |  | 26 | 14.06245 | 3.288111 | 0.6829203 | 2.077256 | 0.284584 | 1.582911 | 12.12895 | 21.14174 | 70.19604 | 9.616857 | 69.90046 | 67.44553 | 9.576364 | 9.240039
1 | Jilin | 14 | Zone 4 | 250 |  | 27 | 13.1999 | 3.107473 | 0.6013203 | 2.101248 | 0.287871 | 1.47887 | 11.72357 | 19.83387 | 72.25183 | 9.898501 | 71.81469 | 69.18228 | 9.838613 | 9.477973
1 | Jilin | 14 | Zone 4 | 250 |  | 29 | 15.93802 | 3.252729 | 0.7619361 | 2.229034 | 0.3053777 | 1.459255 | 11.64557 | 23.94787 | 72.2226 | 9.894498 | 71.90135 | 68.98353 | 9.850486 | 9.450745
1 | Jilin | 14 | Zone 4 | 250 |  | 30 | 16.59107 | 3.179767 | 0.7783949 | 2.21318 | 0.3032057 | 1.436741 | 11.55538 | 24.93478 | 73.17882 | 10.0255 | 72.6197 | 69.28128 | 9.948899 | 9.491535
1 | Jilin | 14 | Zone 4 | 250 |  | 31 | 15.16223 | 3.188417 | 0.7146548 | 2.135826 | 0.2926082 | 1.492826 | 11.77876 | 22.75982 | 72.70863 | 9.961083 | 72.35043 | 69.28481 | 9.91201 | 9.49202
1 | Jilin | 14 | Zone 4 | 250 |  | 32 | 14.06669 | 2.633517 | 0.5524622 | 2.019917 | 0.2767286 | 1.303775 | 11.00769 | 21.13973 | 71.4044 | 9.782404 | 71.45227 | 68.38996 | 9.788961 | 9.369425
1 | Jilin | 14 | Zone 4 | 250 |  | 33 | 15.31932 | 2.945526 | 0.6695172 | 2.116513 | 0.2899623 | 1.391688 | 11.37276 | 23.01634 | 72.63694 | 9.951262 | 73.03195 | 68.65601 | 10.00538 | 9.405874
1 | Jilin | 14 | Zone 4 | 250 |  | 34 | 18.30683 | 3.456746 | 0.9266947 | 2.283507 | 0.3128405 | 1.513788 | 11.86117 | 27.50293 | 71.73708 | 9.827981 | 70.69874 | 68.07851 | 9.685728 | 9.326756
1 | Jilin | 14 | Zone 4 | 250 |  | 35 | 12.30553 | 2.924167 | 0.5366194 | 1.927646 | 0.2640874 | 1.516963 | 11.8736 | 18.49327 | 70.92918 | 9.717298 | 70.73718 | 67.88086 | 9.690994 | 9.299678
1 | Jilin | 14 | Zone 4 | 250 |  | 36 | 18.1461 | 3.369643 | 0.8968091 | 2.283768 | 0.3128763 | 1.475475 | 11.71011 | 27.2692 | 72.38091 | 9.916186 | 72.6112 | 68.55852 | 9.947735 | 9.392517
1 | Jilin | 14 | Zone 4 | 250 |  | 37 | 16.20549 | 3.109767 | 0.7511092 | 2.099045 | 0.2875692 | 1.481515 | 11.73405 | 24.3585 | 72.77055 | 9.969566 | 72.66784 | 68.8912 | 9.955495 | 9.438094
1 | Jilin | 14 | Zone 4 | 250 |  | 38 | 15.53482 | 2.920871 | 0.6794021 | 2.037903 | 0.2791927 | 1.433273 | 11.54142 | 23.34577 | 71.50464 | 9.796136 | 71.24393 | 68.70189 | 9.760419 | 9.41216
1 | Jilin | 14 | Zone 4 | 250 |  | 39 | 12.31076 | 2.822021 | 0.5214962 | 1.88281 | 0.2579449 | 1.498835 | 11.80244 | 18.49741 | 72.02591 | 9.86755 | 71.75407 | 68.70698 | 9.830308 | 9.412856
1 | Jilin | 14 | Zone 4 | 250 |  | 40 | 13.6425 | 2.601685 | 0.5308385 | 2.000411 | 0.2740563 | 1.300575 | 10.99418 | 20.50789 | 73.67786 | 10.09387 | 72.34789 | 70.06837 | 9.911661 | 9.599367
1 | Jilin | 14 | Zone 4 | 250 |  | 41 | 18.17108 | 3.218484 | 0.8628855 | 2.201321 | 0.301581 | 1.462069 | 11.65679 | 27.30091 | 72.6552 | 9.953762 | 72.63078 | 69.0216 | 9.950418 | 9.455959
1 | Jilin | 14 | Zone 4 | 250 |  | 42 | 15.02917 | 2.944486 | 0.6606637 | 2.044481 | 0.2800939 | 1.440212 | 11.56933 | 22.58344 | 72.19988 | 9.891384 | 72.18298 | 69.00009 | 9.889069 | 9.453013
1 | Jilin | 14 | Zone 4 | 250 |  | 43 | 16.64764 | 3.123751 | 0.7728239 | 2.128849 | 0.2916523 | 1.467343 | 11.6778 | 25.02612 | 72.73787 | 9.965088 | 72.24487 | 68.90261 | 9.897549 | 9.439659
1 | Jilin | 14 | Zone 4 | 250 |  | 44 | 16.12034 | 2.634851 | 0.6294975 | 2.114203 | 0.2896458 | 1.246262 | 10.76217 | 24.20497 | 72.77313 | 9.96992 | 72.5052 | 69.30434 | 9.933213 | 9.494695
1 | Jilin | 14 | Zone 4 | 250 |  | 45 | 16.19374 | 2.9823 | 0.7234446 | 2.068539 | 0.2833899 | 1.441742 | 11.57547 | 24.33769 | 72.10288 | 9.878096 | 71.57571 | 68.42721 | 9.805873 | 9.374528
1 | Jilin | 14 | Zone 4 | 250 |  | 46 | 17.06793 | 2.877899 | 0.7268537 | 2.14285 | 0.2935704 | 1.343024 | 11.17215 | 25.62809 | 71.61476 | 9.811223 | 71.27779 | 68.50997 | 9.765058 | 9.385867
1 | Jilin | 14 | Zone 4 | 250 |  | 47 | 19.89248 | 3.035688 | 0.8841887 | 2.295866 | 0.3145337 | 1.322241 | 11.08537 | 29.9014 | 71.7368 | 9.827942 | 71.20562 | 68.71432 | 9.755171 | 9.413862
1 | Jilin | 14 | Zone 4 | 250 |  | 48 | 18.67798 | 3.090017 | 0.8447161 | 2.286872 | 0.3133015 | 1.351198 | 11.2061 | 28.07019 | 72.94206 | 9.993064 | 73.30814 | 69.42664 | 10.04322 | 9.511451
1 | Jilin | 14 | Zone 4 | 250 |  | 49 | 18.10945 | 3.175021 | 0.8472425 | 2.21496 | 0.3034495 | 1.433444 | 11.54211 | 27.19371 | 71.79297 | 9.835637 | 71.23954 | 68.64124 | 9.759818 | 9.403852
1 | Jilin | 14 | Zone 4 | 250 |  | 50 | 15.70745 | 2.64809 | 0.6231471 | 2.038992 | 0.2793419 | 1.298725 | 10.98636 | 23.60816 | 70.63769 | 9.677363 | 70.41364 | 67.97266 | 9.646669 | 9.312254
1 | Jilin | 14 | LT3 | 800 | 600 | 1 | 1.791212 | 8.810784 | 0.1996254 | 8.890057 | 1.52909 | 0.9910831 | 8.565368 | 13.44243 | 522.7357 | 89.91055 | 468.0036 | 470.6542 | 80.49662 | 80.95253
1 | Jilin | 14 | LT3 | 800 | 600 | 2 | 1.480262 | 7.72515 | 0.1456069 | 7.214561 | 1.240905 | 1.070772 | 8.903065 | 11.11009 | 506.3115 | 87.08558 | 456.9662 | 462.7222 | 78.59818 | 79.58823
1 | Jilin | 14 | LT3 | 800 | 600 | 3 | 1.80759 | 8.910322 | 0.2034501 | 9.020089 | 1.551455 | 0.9878308 | 8.551303 | 13.56909 | 518.4899 | 89.18027 | 464.8445 | 471.9685 | 79.95326 | 81.1786
1 | Jilin | 14 | LT3 | 800 | 600 | 4 | 1.292465 | 6.919356 | 0.1148733 | 6.301965 | 1.083938 | 1.097968 | 9.015418 | 9.701445 | 497.8814 | 85.6356 | 457.6253 | 463.3336 | 78.71155 | 79.69339
1 | Jilin | 14 | LT3 | 800 | 600 | 5 | 0.848878 | 4.655629 | 0.0522707 | 4.121313 | 0.7088659 | 1.129647 | 9.144551 | 6.373595 | 482.9015 | 83.05905 | 453.8847 | 458.7877 | 78.06816 | 78.91148
1 | Jilin | 14 | LT3 | 800 | 600 | 6 | 1.721647 | 9.512313 | 0.2075995 | 8.575917 | 1.475058 | 1.109189 | 9.061369 | 12.92464 | 519.7927 | 89.40436 | 466.425 | 472.3137 | 80.22511 | 81.23795
1 | Jilin | 14 | LT3 | 800 | 600 | 7 | 0.4396488 | 2.514817 | 0.01557293 | 2.248358 | 0.3867175 | 1.118513 | 9.099375 | 3.300055 | 480.3638 | 82.62257 | 464.9377 |  | 79.96928
1 | Jilin | 14 | LT3 | 800 | 600 | 8 | 1.485528 | 8.307448 | 0.157443 | 7.263444 | 1.249312 | 1.143734 | 9.201392 | 11.15071 | 506.3331 | 87.08929 | 459.7285 | 465.1912 | 79.0733 | 80.01289
1 | Jilin | 14 | LT3 | 800 | 600 | 9 | 1.592187 | 8.563814 | 0.1733279 | 7.749399 | 1.332897 | 1.105094 | 9.044626 | 11.94933 | 500.5268 | 86.09061 | 457.4076 | 462.2429 | 78.6741 | 79.50578
1 | Jilin | 14 | LT3 | 800 | 600 | 10 | 0.3498149 | 2.151873 | 0.01109127 | 1.700382 | 0.2924658 | 1.265523 | 9.6789 | 2.625569 | 442.9281 | 76.18364 | 430.6192 |  | 74.06651
1 | Jilin | 14 | LT3 | 800 | 600 | 11 | 1.018493 | 5.557958 | 0.07359032 | 5.008288 | 0.8614256 | 1.109752 | 9.063668 | 7.644487 | 496.5761 | 85.41109 | 463.1258 | 467.4369 | 79.65764 | 80.39915
1 | Jilin | 14 | LT3 | 800 | 600 | 12 | 1.617517 | 8.929052 | 0.183824 | 7.842643 | 1.348935 | 1.138526 | 9.180419 | 12.14168 | 500.9505 | 86.1635 | 456.9971 | 461.0672 | 78.60351 | 79.30355
1 | Jilin | 14 | LT3 | 800 | 600 | 13 | 1.814957 | 10.01941 | 0.2299325 | 9.035434 | 1.554095 | 1.108902 | 9.060196 | 13.62387 | 521.1224 | 89.63305 | 466.8907 | 471.3645 | 80.30521 | 81.07471
1 | Jilin | 14 | LT3 | 800 | 600 | 14 | 1.719456 | 9.39026 | 0.2042253 | 8.563615 | 1.472942 | 1.09653 | 9.009512 | 12.90432 | 519.4064 | 89.33791 | 465.5445 | 472.208 | 80.07366 | 81.21979
1 | Jilin | 14 | LT3 | 800 | 600 | 15 | 1.538484 | 8.50621 | 0.1667703 | 7.582326 | 1.30416 | 1.121847 | 9.112926 | 11.55198 | 511.9118 | 88.04884 | 461.6455 | 468.386 | 79.40304 | 80.56239
1 | Jilin | 14 | LT3 | 800 | 600 | 16 | 1.45443 | 8.121181 | 0.1505489 | 7.150488 | 1.229884 | 1.135752 | 9.169228 | 10.91572 | 507.4921 | 87.28864 | 463.9144 | 467.2052 | 79.79328 | 80.3593
1 | Jilin | 14 | LT3 | 800 | 600 | 17 | 1.838961 | 10.48829 | 0.2438493 | 8.996754 | 1.547442 | 1.165786 | 9.289674 | 13.80274 | 507.5686 | 87.3018 | 458.2377 | 463.5513 | 78.81689 | 79.73083
1 | Jilin | 14 | LT3 | 800 | 600 | 18 | 1.663464 | 8.65739 | 0.1830621 | 8.142927 | 1.400583 | 1.063179 | 8.871442 | 12.48445 | 502.7336 | 86.47018 | 463.2766 | 466.3646 | 79.68358 | 80.21471
1 | Jilin | 14 | LT3 | 800 | 600 | 19 | 1.771237 | 9.648175 | 0.2164224 | 8.672915 | 1.491741 | 1.112449 | 9.074675 | 13.29302 | 507.4481 | 87.28107 | 460.1996 | 465.4431 | 79.15434 | 80.05622
1 | Jilin | 14 | LT3 | 800 | 600 | 20 | 1.953892 | 9.701072 | 0.2397 | 9.754389 | 1.677755 | 0.9945341 | 8.580267 | 14.67019 | 518.9041 | 89.25151 | 469.1348 | 474.8867 | 80.69119 | 81.68051
1 | Jilin | 14 | LT3 | 800 | 600 | 21 | 1.865208 | 9.58959 | 0.2260675 | 9.282012 | 1.596506 | 1.033137 | 8.745204 | 13.99909 | 517.7566 | 89.05415 | 466.2512 | 472.367 | 80.19521 | 81.24714
1 | Jilin | 14 | LT3 | 800 | 600 | 23 | 0.5060758 | 2.414809 | 0.01683495 | 2.507678 | 0.4313206 | 0.9629663 | 8.442995 | 3.798043 | 471.8786 | 81.16312 | 452.3983 |  | 77.81252
1 | Jilin | 14 | LT3 | 800 | 600 | 24 | 1.472894 | 7.613668 | 0.1430063 | 7.397707 | 1.272406 | 1.029193 | 8.728497 | 11.05387 | 516.3026 | 88.80405 | 473.216 | 479.085 | 81.39316 | 82.40263
1 | Jilin | 14 | LT3 | 800 | 600 | 25 | 1.647177 | 9.174671 | 0.191742 | 8.092208 | 1.39186 | 1.133766 | 9.161207 | 12.36195 | 508.1081 | 87.3946 | 460.3938 | 466.7978 | 79.18773 | 80.28922
1 | Jilin | 14 | LT3 | 800 | 600 | 27 | 1.280863 | 6.907196 | 0.1134642 | 6.291474 | 1.082134 | 1.097866 | 9.014999 | 9.612839 | 504.8182 | 86.82873 | 461.5984 | 467.6572 | 79.39494 | 80.43704
1 | Jilin | 14 | LT3 | 800 | 600 | 29 | 1.518099 | 8.180767 | 0.1582844 | 7.495815 | 1.28928 | 1.091378 | 8.988322 | 11.3946 | 509.3934 | 87.61566 | 465.9484 | 470.3537 | 80.14314 | 80.90085
1 | Jilin | 14 | LT3 | 800 | 600 | 30 | 1.899064 | 10.30597 | 0.2470398 | 9.414072 | 1.61922 | 1.094741 | 9.002159 | 14.25199 | 515.3613 | 88.64215 | 464.6174 | 469.8391 | 79.91419 | 80.81233
1 | Jilin | 14 | LT3 | 800 | 600 | 31 | 1.788211 | 8.897829 | 0.2014018 | 9.14278 | 1.572558 | 0.9732082 | 8.487776 | 13.42428 | 528.3706 | 90.87975 | 480.5105 | 486.1122 | 82.64782 | 83.6113
1 | Jilin | 14 | LT3 | 800 | 600 | 32 | 1.825609 | 10.05135 | 0.2325757 | 9.064326 | 1.559064 | 1.108891 | 9.060151 | 13.70413 | 516.116 | 88.77196 | 468.7405 | 473.4687 | 80.62337 | 81.43661
1 | Jilin | 14 | LT3 | 800 | 600 | 33 | 1.741681 | 9.494387 | 0.209666 | 8.666471 | 1.490633 | 1.095531 | 9.005407 | 13.07078 | 513.3068 | 88.28878 | 469.2696 | 474.2212 | 80.71439 | 81.56604
1 | Jilin | 14 | LT3 | 800 | 600 | 34 | 1.808401 | 9.813339 | 0.2253543 | 9.021944 | 1.551774 | 1.087719 | 8.973242 | 13.57269 | 532.9174 | 91.6618 | 471.3344 | 476.4015 | 81.06953 | 81.94105
1 | Jilin | 14 | LT3 | 800 | 600 | 35 | 1.678536 | 8.776482 | 0.186773 | 8.368636 | 1.439405 | 1.048735 | 8.810974 | 12.59844 | 514.5074 | 88.49528 | 467.1501 | 473.6663 | 80.34982 | 81.4706
1 | Jilin | 14 | LT3 | 800 | 600 | 36 | 1.620243 | 7.848851 | 0.1610302 | 8.223982 | 1.414525 | 0.9543858 | 8.405295 | 12.16104 | 525.8049 | 90.43844 | 475.2474 | 481.0887 | 81.74255 | 82.74726
1 | Jilin | 14 | LT3 | 800 | 600 | 37 | 1.895338 | 9.984426 | 0.2394497 | 9.426997 | 1.621443 | 1.059131 | 8.854537 | 14.22449 | 515.1 | 88.59721 | 468.6658 | 473.3644 | 80.61053 | 81.41869
1 | Jilin | 14 | LT3 | 800 | 600 | 38 | 1.543168 | 8.604238 | 0.1688572 | 7.57873 | 1.303542 | 1.135314 | 9.167459 | 11.58138 | 503.2399 | 86.55726 | 460.3407 | 466.6122 | 79.1786 | 80.2573
1 | Jilin | 14 | LT3 | 800 | 600 | 39 | 1.303649 | 7.059709 | 0.1178689 | 6.437928 | 1.107324 | 1.096581 | 9.009722 | 9.784816 | 509.1794 | 87.57887 | 463.7239 | 469.4419 | 79.76053 | 80.744
1 | Jilin | 14 | LT3 | 800 | 600 | 40 | 1.845588 | 9.240709 | 0.2161566 | 9.200301 | 1.582452 | 1.004392 | 8.622687 | 13.85138 | 512.8243 | 88.20579 | 471.6383 | 475.5854 | 81.1218 | 81.80069
1 | Jilin | 14 | LT3 | 800 | 600 | 41 | 1.566621 | 8.150425 | 0.1622253 | 7.834311 | 1.347501 | 1.04035 | 8.775679 | 11.75925 | 516.8954 | 88.90601 | 469.1339 | 475.1718 | 80.69103 | 81.72955
1 | Jilin | 14 | LT3 | 800 | 600 | 42 | 1.703587 | 9.248906 | 0.2001916 | 8.403765 | 1.445448 | 1.100567 | 9.026081 | 12.7863 | 510.4251 | 87.79314 | 463.0985 | 470.0001 | 79.65295 | 80.84003
1 | Jilin | 14 | LT3 | 800 | 600 | 43 | 1.688051 | 9.098081 | 0.1948086 | 8.377853 | 1.440991 | 1.085968 | 8.966016 | 12.67301 | 515.8518 | 88.72651 | 464.4865 | 470.6161 | 79.89169 | 80.94598
1 | Jilin | 14 | LT3 | 800 | 600 | 44 | 0.9958739 | 5.431923 | 0.07033234 | 5.021746 | 0.8637404 | 1.08168 | 8.948298 | 7.474145 | 516.9657 | 88.91811 | 474.822 | 480.5648 | 81.66939 | 82.65715
1 | Jilin | 14 | LT3 | 800 | 600 | 45 | 1.681113 | 8.882492 | 0.18954 | 8.438469 | 1.451417 | 1.052619 | 8.827274 | 12.62052 | 520.1118 | 89.45923 | 467.7982 | 477.2616 | 80.4613 | 82.089
1 | Jilin | 14 | LT3 | 800 | 600 | 46 | 1.54785 | 8.241626 | 0.1622741 | 7.755226 | 1.333899 | 1.062719 | 8.869523 | 11.61734 | 522.5184 | 89.87316 | 470.4425 | 476.3997 | 80.91611 | 81.94075
1 | Jilin | 14 | LT3 | 800 | 600 | 47 | 1.695997 | 8.681455 | 0.1874037 | 8.440175 | 1.45171 | 1.028587 | 8.725926 | 12.73098 | 513.2874 | 88.28544 | 470.0262 | 475.6451 | 80.84451 | 81.81097
1 | Jilin | 14 | LT3 | 800 | 600 | 48 | 1.702482 | 9.16406 | 0.1976792 | 8.367484 | 1.439207 | 1.095199 | 9.004042 | 12.77961 | 508.8102 | 87.51536 | 460.1801 | 466.0404 | 79.15098 | 80.15896
1 | Jilin | 14 | LT3 | 800 | 600 | 49 | 1.422926 | 7.532488 | 0.1375534 | 7.10553 | 1.222151 | 1.060088 | 8.858537 | 10.68255 | 507.4901 | 87.2883 | 472.1715 | 477.9671 | 81.2135 | 82.21035
1 | Jilin | 14 | HT1 | 1100 | 1400
1 | Jilin | 14 | HT2 | 1400 |  | 2 | 1.636334 | 16.95605 | 0.3418425 | 20.59648 | 3.707365 | 0.8232501 | 7.631061 | 12.28028 | 1353.18 | 243.5724 | 1171.563 | 1192.23 | 210.8813 | 214.6014
1 | Jilin | 14 | HT2 | 1400 |  | 3 | 1.869522 | 19.0624 | 0.4390408 | 23.3533 | 4.203594 | 0.8162616 | 7.598601 | 14.0268 | 1327.309 | 238.9156 | 1158.406 | 1180.484 | 208.5131 | 212.4871
1 | Jilin | 14 | HT2 | 1400 |  | 4 | 1.441316 | 14.58953 | 0.2604155 | 17.94603 | 3.230284 | 0.8129672 | 7.583253 | 10.81378 | 1326.835 | 238.8303 | 1173.278 | 1191.258 | 211.19 | 214.4264
1 | Jilin | 14 | HT2 | 1400 |  | 5 | 1.772893 | 17.55259 | 0.3828263 | 22.50965 | 4.051737 | 0.7797807 | 7.42686 | 13.30143 | 1367.172 | 246.091 | 1179.636 | 1199.441 | 212.3345 | 215.8994
1 | Jilin | 14 | HT2 | 1400 |  | 6 | 2.17194 | 22.28775 | 0.5950876 | 27.32861 | 4.919149 | 0.8155466 | 7.595272 | 16.29474 | 1340.503 | 241.2906 | 1157.124 | 1180.68 | 208.2823 | 212.5224
1 | Jilin | 14 | HT2 | 1400 |  | 7 | 2.165333 | 22.70806 | 0.6053418 | 26.99305 | 4.858749 | 0.8412557 | 7.71406 | 16.24745 | 1322.75 | 238.095 | 1149.069 | 1171.251 | 206.8324 | 210.8252
1 | Jilin | 14 | HT2 | 1400 |  | 8 | 1.722607 | 17.62681 | 0.3737195 | 21.56574 | 3.881833 | 0.8173524 | 7.603678 | 12.9259 | 1351.408 | 243.2534 | 1162.999 | 1181.473 | 209.3398 | 212.6651
1 | Jilin | 14 | HT2 | 1400 |  | 11 | 1.709146 | 17.01913 | 0.3584186 | 21.49285 | 3.868712 | 0.791851 | 7.48412 | 12.82479 | 1354.259 | 243.7666 | 1167.082 | 1190.11 | 210.0748 | 214.2198
1 | Jilin | 14 | HT2 | 1400 |  | 12 | 1.122098 | 10.9686 | 0.1535153 | 13.64725 | 2.456505 | 0.8037224 | 7.540012 | 8.421356 | 1285.459 | 231.3826 | 1149.14 | 1175.128 | 206.8452 | 211.523
1 | Jilin | 14 | HT2 | 1400 |  | 13 | 1.924708 | 19.38559 | 0.4583279 | 24.24155 | 4.36348 | 0.7996843 | 7.521047 | 14.44216 | 1350.896 | 243.1613 | 1157.953 | 1182.353 | 208.4315 | 212.8235
1 | Jilin | 14 | HT2 | 1400 |  | 14 | 1.659462 | 16.77296 | 0.3434653 | 20.94631 | 3.770336 | 0.8007596 | 7.526102 | 12.45757 | 1347.53 | 242.5554 | 1168.984 | 1195.847 | 210.4171 | 215.2525
1 | Jilin | 14 | HT2 | 1400 |  | 15 | 1.103996 | 10.785 | 0.1485656 | 13.5763 | 2.443734 | 0.794399 | 7.496151 | 8.285509 | 1304.615 | 234.8307 | 1162.952 | 1190.275 | 209.3314 | 214.2495
1 | Jilin | 14 | HT2 | 1400 |  | 16 | 1.605742 | 16.5582 | 0.3284895 | 20.07507 | 3.613513 | 0.8248141 | 7.638306 | 12.04962 | 1333.062 | 239.9512 | 1163.345 | 1188.565 | 209.4021 | 213.9417
1 | Jilin | 14 | HT2 | 1400 |  | 17 | 1.369551 | 13.61487 | 0.2309128 | 16.97667 | 3.055801 | 0.8019753 | 7.531813 | 10.27527 | 1335.757 | 240.4363 | 1162.589 | 1186.929 | 209.266 | 213.6472
1 | Jilin | 14 | HT2 | 1400 |  | 18 | 1.517837 | 11.84877 | 0.2218767 | 18.65532 | 3.357958 | 0.6351416 | 6.702769 | 11.3891 | 1318.192 | 237.2746 | 1151.469 | 1174.385 | 207.2644 | 211.3893
1 | Jilin | 14 | HT2 | 1400 |  | 19 | 1.29634 | 14.36598 | 0.2314177 | 15.66321 | 2.819377 | 0.9171801 | 8.054643 | 9.727561 | 1278.244 | 230.0839 | 1137.767 | 1159.581 | 204.798 | 208.7246
1 | Jilin | 14 | HT2 | 1400 |  | 20 | 1.960507 | 18.75388 | 0.4522037 | 24.86356 | 4.47544 | 0.7542718 | 7.304373 | 14.70976 | 1349.022 | 242.824 | 1171.714 | 1194.671 | 210.9085 | 215.0408
1 | Jilin | 14 | HT2 | 1400 |  | 21 | 1.927485 | 19.06497 | 0.451313 | 24.14977 | 4.346959 | 0.7894472 | 7.472752 | 14.46063 | 1342.481 | 241.6466 | 1154.427 | 1178.7 | 207.7969 | 212.166
1 | Jilin | 14 | HT2 | 1400 |  | 22 | 1.001645 | 10.52001 | 0.1317481 | 12.0008 | 2.160144 | 0.8766091 | 7.874482 | 7.515275 | 1273.206 | 229.1771 | 1133.376 | 1160.635 | 204.0077 | 208.9143
1 | Jilin | 14 | HT2 | 1400 |  | 23 | 1.810774 | 18.94478 | 0.4211654 | 23.05906 | 4.150631 | 0.8215764 | 7.6233 | 13.58712 | 1363.586 | 245.4455 | 1170.027 | 1196.231 | 210.6048 | 215.3216
1 | Jilin | 14 | HT2 | 1400 |  | 25 | 2.09786 | 22.3673 | 0.5774856 | 26.61574 | 4.790834 | 0.8403785 | 7.710037 | 15.74572 | 1354.262 | 243.7672 | 1166.808 | 1190.022 | 210.0254 | 214.204
1 | Jilin | 14 | HT2 | 1400 |  | 26 | 2.19808 | 24.52694 | 0.6616412 | 27.47913 | 4.946244 | 0.8925661 | 7.945828 | 16.49291 | 1338.781 | 240.9806 | 1142.199 | 1166.498 | 205.5958 | 209.9696
1 | Jilin | 14 | HT2 | 1400 |  | 27 | 0.9199836 | 9.643743 | 0.1115235 | 11.09811 | 1.997661 | 0.8689533 | 7.840021 | 6.903827 | 1258.669 | 226.5604 | 1149.585 | 1174.456 | 206.9253 | 211.4021
1 | Jilin | 14 | HT2 | 1400 |  | 28 | 2.173875 | 24.18047 | 0.6457589 | 27.30697 | 4.915254 | 0.8855054 | 7.914339 | 16.31993 | 1351.712 | 243.3082 | 1147.774 | 1174.259 | 206.5993 | 211.3666
1 | Jilin | 14 | HT2 | 1400 |  | 29 | 1.572751 | 16.27053 | 0.3154768 | 19.71178 | 3.548121 | 0.8254216 | 7.641118 | 11.79985 | 1348.806 | 242.7851 | 1166.856 | 1190.572 | 210.0341 | 214.303
1 | Jilin | 14 | HT2 | 1400 |  | 30 | 1.152275 | 12.61078 | 0.1815359 | 14.04504 | 2.528107 | 0.8978815 | 7.969453 | 8.648893 | 1299.041 | 233.8274 | 1155.866 | 1177.359 | 208.0559 | 211.9246
1 | Jilin | 14 | HT2 | 1400 |  | 31 | 1.711988 | 15.19168 | 0.3200403 | 21.47166 | 3.864899 | 0.7075223 | 7.07439 | 12.85054 | 1349.452 | 242.9014 | 1163.157 | 1186.388 | 209.3683 | 213.5498
1 | Jilin | 14 | HT2 | 1400 |  | 32 | 2.068532 | 21.92326 | 0.5551811 | 26.77531 | 4.819556 | 0.8187863 | 7.610344 | 15.52014 | 1402.887 | 252.5197 | 1182.978 | 1208.451 | 212.936 | 217.5212
1 | Jilin | 14 | HT2 | 1400 |  | 33 | 1.650422 | 16.83233 | 0.3420083 | 20.55015 | 3.699027 | 0.8190856 | 7.611734 | 12.38207 | 1347.862 | 242.6152 | 1152.185 | 1178.167 | 207.3933 | 212.0701
1 | Jilin | 14 | HT2 | 1400 |  | 34 | 1.403125 | 15.27304 | 0.2653986 | 17.22305 | 3.100148 | 0.8867792 | 7.920029 | 10.52682 | 1317.774 | 237.1993 | 1155.851 | 1173.938 | 208.0532 | 211.3088
1 | Jilin | 14 | HT2 | 1400 |  | 35 | 0.9737757 | 9.74981 | 0.1186986 | 11.91566 | 2.144818 | 0.8182353 | 7.607783 | 7.305417 | 1303.596 | 234.6473 | 1168.37 | 1189.668 | 210.3066 | 214.1402
1 | Jilin | 14 | HT2 | 1400 |  | 36 | 1.743771 | 18.22756 | 0.3910715 | 21.78141 | 3.920654 | 0.8368402 | 7.693789 | 13.08234 | 1339.389 | 241.09 | 1154.807 | 1178.974 | 207.8653 | 212.2153
1 | Jilin | 14 | HT2 | 1400 |  | 38 | 2.043712 | 20.39879 | 0.5120448 | 26.00857 | 4.681543 | 0.7843103 | 7.448399 | 15.33381 | 1366.816 | 246.0269 | 1171.001 | 1194.32 | 210.7802 | 214.9776
1 | Jilin | 14 | HT2 | 1400 |  | 39 | 1.552232 | 15.99345 | 0.3060564 | 19.68091 | 3.542563 | 0.8126379 | 7.581717 | 11.64587 | 1361.472 | 245.065 | 1178.646 | 1204.294 | 212.1563 | 216.7729
1 | Jilin | 14 | HT2 | 1400 |  | 40 | 1.064285 | 10.68009 | 0.141864 | 13.24136 | 2.383445 | 0.8065704 | 7.553359 | 7.985305 | 1317.28 | 237.1104 | 1178.371 | 1204.477 | 212.1068 | 216.8059
1 | Jilin | 14 | HT2 | 1400 |  | 41 | 1.843156 | 19.50531 | 0.4415284 | 23.33264 | 4.199876 | 0.8359666 | 7.689772 | 13.82859 | 1367.234 | 246.1021 | 1165.014 | 1190.389 | 209.7025 | 214.27
1 | Jilin | 14 | HT2 | 1400 |  | 42 | 1.331133 | 13.91232 | 0.2295986 | 16.33213 | 2.939783 | 0.8518375 | 7.762424 | 9.986731 | 1310.22 | 235.8396 | 1153.106 | 1175.977 | 207.5591 | 211.6759
1 | Jilin | 14 | HT2 | 1400 |  | 43 | 1.18002 | 11.07683 | 0.162367 | 14.86866 | 2.676358 | 0.7449784 | 7.259235 | 8.853162 | 1345.392 | 242.1706 | 1191.544 | 1214.911 | 214.4779 | 218.684
1 | Jilin | 14 | HT2 | 1400 |  | 44 | 1.844556 | 18.81024 | 0.4260926 | 23.43386 | 4.218095 | 0.8026948 | 7.53519 | 13.84104 | 1375.746 | 247.6343 | 1172.736 | 1195.683 | 211.0925 | 215.2229
1 | Jilin | 14 | HT2 | 1400 |  | 45 | 1.385098 | 14.59769 | 0.2501992 | 17.27228 | 3.10901 | 0.8451512 | 7.7319 | 10.39157 | 1330.956 | 239.5721 | 1166.371 | 1192.442 | 209.9468 | 214.6396
1 | Jilin | 14 | HT2 | 1400 |  | 46 | 1.550332 | 15.44697 | 0.2953533 | 19.45769 | 3.502384 | 0.7938749 | 7.493679 | 11.63196 | 1346.743 | 242.4137 | 1170.871 | 1193.562 | 210.7568 | 214.8412
1 | Jilin | 14 | HT2 | 1400 |  | 47 | 1.321824 | 13.98972 | 0.2291951 | 16.62024 | 2.991643 | 0.841728 | 7.716224 | 9.916978 | 1345.769 | 242.2384 | 1181.26 | 1205.591 | 212.6268 | 217.0064
1 | Jilin | 14 | HT2 | 1400 |  | 48 | 1.122543 | 11.58948 | 0.1619972 | 13.76091 | 2.476963 | 0.8422033 | 7.718403 | 8.421368 | 1307.682 | 235.3828 | 1156.923 | 1183.735 | 208.2461 | 213.0723
1 | Jilin | 14 | HT2 | 1400 |  | 49 | 1.134032 | 10.27421 | 0.1450179 | 14.18709 | 2.553677 | 0.7241942 | 7.157256 | 8.508056 | 1338.417 | 240.9151 | 1183.623 | 1209.977 | 213.0521 | 217.7959
1 | Jilin | 14 | HT2 | 1400 |  | 50 | 1.705919 | 17.3308 | 0.3641944 | 21.88142 | 3.938655 | 0.7920328 | 7.484979 | 12.79892 | 1365.634 | 245.8141 | 1189.556 | 1215.15 | 214.1201 | 218.727
1 | Jilin | 14 | Tow |  |  | 1 | 1.737459 | 17.63814 | 0.3767771 | 21.46667 | 3.864 | 0.8216523 | 7.623651 | 13.03757 | 1326.584 | 238.7851 | 1141.917 | 1164.325 | 205.5451 | 209.5785
1 | Jilin | 14 | Tow |  |  | 3 | 1.790466 | 18.19649 | 0.4009726 | 21.87873 | 3.938172 | 0.8316975 | 7.670112 | 13.43398 | 1310.089 | 235.816 | 1130.774 | 1153.644 | 203.5393 | 207.6559
1 | Jilin | 14 | Tow |  |  | 4 | 1.641472 | 17.13626 | 0.3467318 | 20.04813 | 3.608664 | 0.8547559 | 7.77571 | 12.31532 | 1312.652 | 236.2774 | 1137.568 | 1158.034 | 204.7622 | 208.4461
1 | Jilin | 14 | Tow |  |  | 5 | 1.969421 | 19.79453 | 0.4789767 | 24.23189 | 4.361739 | 0.8168795 | 7.601477 | 14.77667 | 1315.737 | 236.8327 | 1128.459 | 1153.714 | 203.1226 | 207.6685
1 | Jilin | 14 | Tow |  |  | 6 | 1.834361 | 18.86229 | 0.4270678 | 20.88675 | 3.759614 | 0.9030746 | 7.992466 | 13.77042 | 1209.33 | 217.6794 | 1050.199 | 1073.551 | 189.0358 | 193.2392
1 | Jilin | 14 | Tow |  |  | 7 | 1.835247 | 16.92404 | 0.3842681 | 22.22795 | 4.001032 | 0.7613854 | 7.338736 | 13.773 | 1279.856 | 230.3741 | 1126.393 | 1150.437 | 202.7507 | 207.0787
1 | Jilin | 14 | Tow |  |  | 8 | 1.866689 | 18.92909 | 0.4406214 | 22.5111 | 4.051997 | 0.8408782 | 7.712329 | 14.0099 | 1276.67 | 229.8006 | 1133.603 | 1155.899 | 204.0485 | 208.0618
1 | Jilin | 14 | Tow |  |  | 9 | 2.041121 | 20.11144 | 0.5033913 | 25.32297 | 4.558134 | 0.7941977 | 7.495202 | 15.31139 | 1328.365 | 239.1057 | 1134.826 | 1160.776 | 204.2687 | 208.9397
1 | Jilin | 14 | Tow |  |  | 10 | 1.785906 | 16.64151 | 0.3658075 | 21.94974 | 3.950954 | 0.7581642 | 7.323196 | 13.40254 | 1306.569 | 235.1824 | 1137.064 | 1160.362 | 204.6715 | 208.8652
1 | Jilin | 14 | Tow |  |  | 11 | 1.798271 | 18.30558 | 0.4072242 | 22.41683 | 4.035029 | 0.8166 | 7.600176 | 13.49177 | 1315.118 | 236.7212 | 1164.301 | 1185.185 | 209.5742 | 213.3333
1 | Jilin | 14 | Tow |  |  | 14 | 1.777488 | 17.1917 | 0.3788785 | 21.54987 | 3.878976 | 0.7977636 | 7.512009 | 13.33859 | 1265.28 | 227.7504 | 1144.409 | 1160.027 | 205.9936 | 208.8048
1 | Jilin | 14 | Tow |  |  | 15 | 2.060286 | 19.70823 | 0.5014929 | 25.4282 | 4.577076 | 0.775054 | 7.404316 | 15.46233 | 1304.246 | 234.7643 | 1142.453 | 1165.162 | 205.6415 | 209.7291
1 | Jilin | 14 | Tow |  |  | 16 | 1.221014 | 12.03588 | 0.1827835 | 14.993 | 2.698741 | 0.8027664 | 7.535527 | 9.16397 | 1297.999 | 233.6398 | 1158.45 | 1182.115 | 208.521 | 212.7807
1 | Jilin | 14 | Tow |  |  | 17 | 1.777346 | 17.79988 | 0.3903281 | 21.80382 | 3.924688 | 0.8163652 | 7.599084 | 13.33526 | 1301.034 | 234.1861 | 1141.801 | 1166.781 | 205.5242 | 210.0206
1 | Jilin | 14 | Tow |  |  | 19 | 1.426747 | 13.8679 | 0.245932 | 17.10445 | 3.078802 | 0.8107771 | 7.573032 | 10.70559 | 1256.568 | 226.1822 | 1132.966 | 1155.369 | 203.9339 | 207.9664
1 | Jilin | 14 | Tow |  |  | 20 | 1.653429 | 15.09157 | 0.3095446 | 20.2516 | 3.645288 | 0.7452038 | 7.260333 | 12.40861 | 1282.328 | 230.819 | 1151.928 | 1174.587 | 207.347 | 211.4257
1 | Jilin | 14 | Tow |  |  | 21 | 1.178914 | 11.21216 | 0.1644394 | 14.41139 | 2.594049 | 0.7780071 | 7.418408 | 8.844905 | 1279.701 | 230.3462 | 1156.676 | 1178.919 | 208.2017 | 212.2054
1 | Jilin | 14 | Tow |  |  | 22 | 1.25686 | 12.3453 | 0.1932185 | 15.27805 | 2.750049 | 0.8080417 | 7.560246 | 9.43125 | 1278.888 | 230.1998 | 1155.294 | 1175.934 | 207.9529 | 211.6681
1 | Jilin | 14 | Tow |  |  | 23 | 1.630797 | 15.89678 | 0.31999 | 19.96978 | 3.59456 | 0.7960418 | 7.503898 | 12.23545 | 1305.954 | 235.0717 | 1144.093 | 1163.968 | 205.9368 | 209.5143
1 | Jilin | 14 | Tow |  |  | 24 | 1.62878 | 16.64545 | 0.335735 | 20.20717 | 3.637291 | 0.8237397 | 7.633329 | 12.22153 | 1310.595 | 235.9071 | 1161.342 | 1183.119 | 209.0416 | 212.9614
1 | Jilin | 14 | Tow |  |  | 25 | 1.782775 | 18.28966 | 0.4061262 | 21.56648 | 3.881966 | 0.8480597 | 7.745193 | 13.37874 | 1266.886 | 228.0395 | 1145.431 | 1165.052 | 206.1776 | 209.7094
1 | Jilin | 14 | Tow |  |  | 26 | 1.729039 | 14.99366 | 0.322808 | 21.00947 | 3.781704 | 0.7136621 | 7.105021 | 12.97742 | 1262.457 | 227.2423 | 1153.789 | 1172.26 | 207.682 | 211.0068
1 | Jilin | 14 | Tow |  |  | 27 | 1.750275 | 17.08352 | 0.3719837 | 21.60695 | 3.88925 | 0.7906494 | 7.47844 | 13.13327 | 1281.73 | 230.7114 | 1166.603 | 1186.267 | 209.9885 | 213.528
1 | Jilin | 14 | Tow |  |  | 28 | 2.088288 | 20.93543 | 0.5506034 | 25.02798 | 4.505036 | 0.8364812 | 7.692138 | 15.6668 | 1268.56 | 228.3408 | 1144.773 | 1168.008 | 206.0591 | 210.2414
1 | Jilin | 14 | Tow |  |  | 30 | 1.770641 | 17.23487 | 0.3796942 | 21.66088 | 3.898958 | 0.7956681 | 7.502137 | 13.2848 | 1268.109 | 228.2596 | 1153.942 | 1177.098 | 207.7096 | 211.8776
1 | Jilin | 14 | Tow |  |  | 31 | 1.88397 | 18.9621 | 0.4433679 | 23.13971 | 4.165146 | 0.8194616 | 7.613481 | 14.13874 | 1279.777 | 230.3598 | 1144.929 | 1172.733 | 206.0872 | 211.0919
1 | Jilin | 14 | Tow |  |  | 32 | 1.619974 | 15.90119 | 0.3183922 | 19.97956 | 3.596322 | 0.7958727 | 7.503101 | 12.1557 | 1302.123 | 234.3821 | 1153.211 | 1179.124 | 207.578 | 212.2423
1 | Jilin | 14 | Tow |  |  | 33 | 2.103094 | 20.6275 | 0.5392206 | 25.91745 | 4.665141 | 0.7958924 | 7.503194 | 15.78057 | 1287.77 | 231.7986 | 1159.198 | 1181.422 | 208.6556 | 212.656
1 | Jilin | 14 | Tow |  |  | 34 | 1.704965 | 16.73777 | 0.3539826 | 20.77598 | 3.739676 | 0.805631 | 7.548959 | 12.79375 | 1276.094 | 229.6969 | 1146.168 | 1166.364 | 206.3102 | 209.9455
1 | Jilin | 14 | Tow |  |  | 35 | 0.9929004 | 9.947376 | 0.1237573 | 12.04628 | 2.16833 | 0.8257633 | 7.642699 | 7.449904 | 1266.526 | 227.9747 | 1162.222 | 1181.26 | 209.2 | 212.6268
1 | Jilin | 14 | Tow |  |  | 38 | 1.850759 | 18.37554 | 0.420246 | 23.1594 | 4.168692 | 0.7934376 | 7.491613 | 13.88567 | 1317.884 | 237.2191 | 1164.605 | 1188.503 | 209.6289 | 213.9305
1 | Jilin | 14 | Tow |  |  | 40 | 2.035174 | 19.80733 | 0.5013193 | 24.80362 | 4.464651 | 0.7985661 | 7.515786 | 15.26996 | 1271.77 | 228.9186 | 1150.98 | 1172.63 | 207.1764 | 211.0734
1 | Jilin | 14 | Tow |  |  | 41 | 1.832058 | 18.35919 | 0.4172823 | 22.52002 | 4.053604 | 0.8152386 | 7.593837 | 13.75005 | 1299.409 | 233.8936 | 1152.789 | 1174.088 | 207.502 | 211.3358
1 | Jilin | 14 | Tow |  |  | 44 | 1.96179 | 19.55591 | 0.4754085 | 23.56335 | 4.241403 | 0.8299292 | 7.661953 | 14.72923 | 1257.049 | 226.2688 | 1117.974 | 1141.961 | 201.2353 | 205.553
1 | Jilin | 14 | Tow |  |  | 46 | 1.596507 | 15.20866 | 0.3025723 | 19.09262 | 3.436672 | 0.7965725 | 7.506399 | 11.97978 | 1249.763 | 224.9573 | 1139.309 | 1155.131 | 205.0756 | 207.9236
1 | Jilin | 14 | Tow |  |  | 47 | 1.931674 | 19.36253 | 0.4686742 | 22.70364 | 4.086654 | 0.8528383 | 7.766983 | 14.493 | 1229.215 | 221.2587 | 1120.221 | 1139.536 | 201.6398 | 205.1165
1 | Jilin | 14 | Tow |  |  | 48 | 1.959291 | 19.66108 | 0.4798313 | 23.34914 | 4.202845 | 0.8420474 | 7.71769 | 14.70058 | 1240.536 | 223.2965 | 1129.117 | 1145.4 | 203.241 | 206.172
1 | Jilin | 14 | Tow |  |  | 50 | 1.969167 | 19.58296 | 0.4834903 | 22.84727 | 4.112509 | 0.8571246 | 7.786477 | 14.77409 | 1222.453 | 220.0415 | 1100.949 | 1118.714 | 198.1708 | 201.3685
2 | Jilin | 22 | Zone 1 | 230 |  | 1 | 14.88186 | 6.191998 | 1.063317 | 4.631567 | 0.5650513 | 1.336912 | 11.81209 | 22.36819 | 112.8982 | 13.77358 | 113.1023 | 107.1484 | 13.79848 | 13.0721
2 | Jilin | 22 | Zone 1 | 230 |  | 2 | 14.81638 | 5.915783 | 1.011812 | 4.615324 | 0.5630695 | 1.28177 | 11.56592 | 22.26246 | 112.78 | 13.75916 | 112.7669 | 107.0761 | 13.75756 | 13.06329
2 | Jilin | 22 | Zone 1 | 230 |  | 3 | 14.23022 | 5.926434 | 0.9800054 | 4.385088 | 0.5349808 | 1.351497 | 11.87635 | 21.38218 | 111.1551 | 13.56092 | 111.0453 | 105.3579 | 13.54753 | 12.85366
2 | Jilin | 22 | Zone 1 | 230 |  | 4 | 10.40455 | 4.481011 | 0.5720452 | 3.456917 | 0.4217439 | 1.296245 | 11.63105 | 15.62933 | 112.6272 | 13.74052 | 111.938 | 107.5617 | 13.65644 | 13.12253
2 | Jilin | 22 | Zone 1 | 230 |  | 5 | 14.60069 | 6.006142 | 1.005385 | 4.658289 | 0.5683113 | 1.289345 | 11.60005 | 21.93657 | 112.4074 | 13.7137 | 112.0482 | 107.1214 | 13.66988 | 13.06881
2 | Jilin | 22 | Zone 1 | 230 |  | 6 | 14.88577 | 5.868515 | 1.012092 | 4.506744 | 0.5498229 | 1.302163 | 11.65757 | 22.3632 | 110.7605 | 13.51278 | 111.2619 | 105.0714 | 13.57395 | 12.81871
2 | Jilin | 22 | Zone 1 | 230 |  | 7 | 13.92127 | 5.667185 | 0.9255643 | 4.20872 | 0.513464 | 1.346534 | 11.85452 | 20.92186 | 110.0617 | 13.42753 | 109.7876 | 104.2106 | 13.39409 | 12.71369
2 | Jilin | 22 | Zone 1 | 230 |  | 8 | 13.56378 | 5.632901 | 0.8920798 | 4.272353 | 0.5212271 | 1.318454 | 11.73026 | 20.38371 | 111.9143 | 13.65354 | 111.9917 | 106.1396 | 13.66299 | 12.94903
2 | Jilin | 22 | Zone 1 | 230 |  | 9 | 12.40195 | 5.29561 | 0.7820629 | 3.951476 | 0.48208 | 1.34016 | 11.82643 | 18.6336 | 112.4353 | 13.71711 | 112.7403 | 106.9474 | 13.75432 | 13.04758
2 | Jilin | 22 | Zone 1 | 230 |  | 10 | 15.23529 | 6.313129 | 1.111853 | 4.603054 | 0.5615726 | 1.371509 | 11.96395 | 22.89159 | 111.1689 | 13.56261 | 111.3587 | 105.1635 | 13.58576 | 12.82995
2 | Jilin | 22 | Zone 1 | 230 |  | 11 | 13.87426 | 5.4108 | 0.8636171 | 4.461588 | 0.5443138 | 1.212752 | 11.25023 | 20.8486 | 113.2791 | 13.82005 | 112.2707 | 106.8181 | 13.69703 | 13.03181
2 | Jilin | 22 | Zone 1 | 230 |  | 12 | 15.31002 | 6.265782 | 1.105446 | 4.671188 | 0.5698849 | 1.341368 | 11.83176 | 23.01209 | 111.5096 | 13.60417 | 111.1036 | 105.5165 | 13.55464 | 12.87301
2 | Jilin | 22 | Zone 1 | 230 |  | 13 | 14.22051 | 5.947047 | 0.9755098 | 4.540809 | 0.5539787 | 1.309689 | 11.69121 | 21.3746 | 113.4826 | 13.84488 | 113.7481 | 107.3242 | 13.87727 | 13.09355
2 | Jilin | 22 | Zone 1 | 230 |  | 14 | 15.09217 | 6.152869 | 1.071445 | 4.631288 | 0.5650171 | 1.328544 | 11.77506 | 22.68345 | 112.1084 | 13.67722 | 111.8922 | 105.8607 | 13.65085 | 12.91501
2 | Jilin | 22 | Zone 1 | 230 |  | 15 | 15.30949 | 6.55604 | 1.169573 | 4.496922 | 0.5486245 | 1.457895 | 12.33498 | 22.99998 | 108.918 | 13.288 | 108.4438 | 103.7929 | 13.23014 | 12.66273
2 | Jilin | 22 | Zone 1 | 230 |  | 18 | 13.59262 | 5.481093 | 0.8722275 | 4.240734 | 0.5173695 | 1.292487 | 11.61418 | 20.42556 | 112.4665 | 13.72091 | 111.7375 | 105.9027 | 13.63198 | 12.92013
2 | Jilin | 22 | Zone 1 | 230 |  | 20 | 14.70244 | 5.319245 | 0.8958563 | 4.690676 | 0.5722625 | 1.134004 | 10.87884 | 22.09371 | 113.8128 | 13.88516 | 112.683 | 107.0605 | 13.74733 | 13.06138
2 | Jilin | 22 | Zone 1 | 230 |  | 22 | 13.06713 | 5.3266 | 0.825348 | 4.05737 | 0.4949991 | 1.312821 | 11.70518 | 19.628 | 112.6076 | 13.73813 | 112.1871 | 105.8624 | 13.68683 | 12.91521
2 | Jilin | 22 | Zone 1 | 230 |  | 23 | 15.46987 | 6.149417 | 1.092163 | 4.774029 | 0.5824316 | 1.288098 | 11.59444 | 23.24023 | 113.2852 | 13.82079 | 112.7427 | 106.2699 | 13.75461 | 12.96493
2 | Jilin | 22 | Zone 1 | 230 |  | 24 | 15.65651 | 6.163381 | 1.119212 | 4.634943 | 0.5654631 | 1.329764 | 11.78047 | 23.5245 | 111.0509 | 13.54821 | 111.2808 | 104.9368 | 13.57626 | 12.80229
2 | Jilin | 22 | Zone 1 | 230 |  | 26 | 15.19179 | 5.878185 | 1.031955 | 4.564049 | 0.5568141 | 1.287932 | 11.59369 | 22.82899 | 110.1811 | 13.44209 | 110.1993 | 104.3483 | 13.44432 | 12.73049
2 | Jilin | 22 | Zone 1 | 230 |  | 27 | 14.62818 | 5.523145 | 0.948775 | 4.283182 | 0.5225483 | 1.289496 | 11.60073 | 21.97627 | 109.8991 | 13.40769 | 108.6331 | 103.3818 | 13.25324 | 12.61258
2 | Jilin | 22 | Zone 1 | 230 |  | 28 | 15.50438 | 5.91288 | 1.061167 | 4.608176 | 0.5621976 | 1.283128 | 11.57205 | 23.29124 | 111.8157 | 13.64151 | 111.2658 | 104.6251 | 13.57443 | 12.76426
2 | Jilin | 22 | Zone 1 | 230 |  | 29 | 15.17507 | 6.002121 | 1.067522 | 4.358602 | 0.5317494 | 1.377075 | 11.9882 | 22.80026 | 109.2374 | 13.32696 | 108.3585 | 102.9367 | 13.21974 | 12.55828
2 | Jilin | 22 | Zone 1 | 230 |  | 30 | 14.65975 | 5.80081 | 0.992619 | 4.347462 | 0.5303904 | 1.334298 | 11.80054 | 22.02469 | 109.2784 | 13.33196 | 107.9423 | 103.4672 | 13.16896 | 12.623
2 | Jilin | 22 | Zone 1 | 230 |  | 31 | 14.34862 | 5.453243 | 0.9173468 | 3.735589 | 0.4557419 | 1.459808 | 12.34307 | 21.55906 | 96.16032 | 11.73156 | 95.9644 | 90.79913 | 11.70766 | 11.07749
2 | Jilin | 22 | Zone 1 | 230 |  | 32 | 15.52541 | 6.119899 | 1.096192 | 4.642607 | 0.5663981 | 1.318203 | 11.72915 | 23.32353 | 111.523 | 13.60581 | 112.2511 | 104.6799 | 13.69463 | 12.77095
2 | Jilin | 22 | Zone 1 | 230 |  | 33 | 14.03825 | 5.842606 | 0.9493032 | 4.417295 | 0.53891 | 1.322666 | 11.74899 | 21.09015 | 113.1543 | 13.80482 | 113.2727 | 106.0636 | 13.81927 | 12.93976
2 | Jilin | 22 | Zone 1 | 230 |  | 34 | 14.37861 | 5.838585 | 0.963694 | 4.580554 | 0.5588276 | 1.274646 | 11.53374 | 21.60319 | 113.6434 | 13.8645 | 113.59 | 106.7379 | 13.85798 | 13.02202
2 | Jilin | 22 | Zone 1 | 230 |  | 35 | 15.1141 | 6.205845 | 1.071461 | 4.811005 | 0.5869427 | 1.289927 | 11.60267 | 22.70533 | 113.7481 | 13.87727 | 113.3553 | 107.6621 | 13.82935 | 13.13478
2 | Jilin | 22 | Zone 1 | 230 |  | 36 | 14.59633 | 6.007554 | 1.005661 | 4.626252 | 0.5644028 | 1.298579 | 11.64152 | 21.92739 | 113.3571 | 13.82957 | 112.5395 | 106.5752 | 13.72982 | 13.00218
2 | Jilin | 22 | Zone 1 | 230 |  | 37 | 15.2528 | 6.213356 | 1.08619 | 4.6317 | 0.5650674 | 1.341485 | 11.83227 | 22.91531 | 110.1834 | 13.44238 | 109.6548 | 104.3926 | 13.37789 | 12.7359
2 | Jilin | 22 | Zone 1 | 230 |  | 38 | 14.84775 | 6.229184 | 1.06208 | 4.619929 | 0.5636313 | 1.348329 | 11.86242 | 22.30652 | 112.861 | 13.76904 | 112.8582 | 105.686 | 13.7687 | 12.89369
2 | Jilin | 22 | Zone 1 | 230 |  | 39 | 14.94193 | 5.887638 | 1.007109 | 4.668553 | 0.5695635 | 1.261127 | 11.47241 | 22.44631 | 112.0552 | 13.67073 | 111.8883 | 105.8365 | 13.65037 | 12.91205
2 | Jilin | 22 | Zone 1 | 230 |  | 40 | 13.66578 | 5.489998 | 0.8703062 | 4.304111 | 0.5251017 | 1.275524 | 11.53771 | 20.53456 | 112.5353 | 13.72931 | 112.1438 | 105.5952 | 13.68154 | 12.88261
2 | Jilin | 22 | Zone 1 | 230 |  | 43 | 15.06703 | 5.956815 | 1.03324 | 4.600368 | 0.561245 | 1.294856 | 11.62481 | 22.63208 | 111.9387 | 13.65652 | 112.0403 | 105.3962 | 13.66892 | 12.85834
2 | Jilin | 22 | Zone 1 | 230 |  | 44 | 14.42224 | 5.879498 | 0.9915789 | 4.286904 | 0.5230023 | 1.371502 | 11.96392 | 21.67891 | 109.9845 | 13.41811 | 109.6488 | 103.5593 | 13.37716 | 12.63424
2 | Jilin | 22 | Zone 1 | 230 |  | 45 | 15.39533 | 6.200922 | 1.102275 | 4.592241 | 0.5602534 | 1.350304 | 11.8711 | 23.13169 | 109.0366 | 13.30247 | 108.8266 | 103.6415 | 13.27685 | 12.64426
2 | Jilin | 22 | Zone 1 | 230 |  | 46 | 14.06068 | 5.755974 | 0.9429277 | 4.314878 | 0.5264151 | 1.333983 | 11.79914 | 21.12296 | 110.9478 | 13.53563 | 110.0345 | 104.7406 | 13.42421 | 12.77835
2 | Jilin | 22 | Zone 1 | 230 |  | 47 | 15.45805 | 6.079947 | 1.083115 | 4.676447 | 0.5705267 | 1.300121 | 11.64843 | 23.22959 | 111.403 | 13.59117 | 110.7725 | 105.0148 | 13.51425 | 12.81181
2 | Jilin | 22 | Zone 1 | 230 |  | 48 | 15.76567 | 6.182642 | 1.123747 | 4.735287 | 0.5777051 | 1.305653 | 11.67318 | 23.68397 | 112.1363 | 13.68063 | 112.1082 | 105.3432 | 13.6772 | 12.85187
2 | Jilin | 22 | Zone 1 | 230 |  | 49 | 15.13607 | 5.948675 | 1.035337 | 4.715049 | 0.575236 | 1.261636 | 11.47473 | 22.73835 | 114.0975 | 13.9199 | 113.4946 | 106.9074 | 13.84634 | 13.0427
2 | Jilin | 22 | Zone 1 | 230 |  | 50 | 15.03333 | 5.808479 | 1.006246 | 4.645397 | 0.5667384 | 1.250373 | 11.42339 | 22.58833 | 112.5374 | 13.72956 | 111.2473 | 105.9549 | 13.57217 | 12.9265
2 | Jilin | 22 | Zone 2 | 240 |  | 1 | 14.06132 | 4.365313 | 0.7858545 | 3.220224 | 0.4089684 | 1.355593 | 11.65784 | 21.12686 | 99.13563 | 12.59022 | 99.71297 | 94.07576 | 12.66355 | 11.94762
2 | Jilin | 22 | Zone 2 | 240 |  | 2 | 13.77956 | 4.325459 | 0.7627173 | 3.195133 | 0.4057819 | 1.353765 | 11.64997 | 20.70188 | 98.13967 | 12.46374 | 97.77612 | 93.51521 | 12.41757 | 11.87643
2 | Jilin | 22 | Zone 2 | 240 |  | 3 | 16.66082 | 4.510373 | 0.9376747 | 3.673633 | 0.4665515 | 1.227769 | 11.0946 | 25.02977 | 100.2226 | 12.72827 | 99.68927 | 94.57447 | 12.66054 | 12.01096
2 | Jilin | 22 | Zone 2 | 240 |  | 4 | 16.23657 | 4.642252 | 0.9371629 | 3.709976 | 0.4711669 | 1.251289 | 11.20037 | 24.40383 | 100.2051 | 12.72605 | 100.3652 | 95.42896 | 12.74638 | 12.11948
2 | Jilin | 22 | Zone 2 | 240 |  | 5 | 17.47195 | 4.511118 | 0.9817252 | 3.779476 | 0.4799934 | 1.193583 | 10.93905 | 26.25299 | 100.4719 | 12.75993 | 100.6034 | 94.71822 | 12.77663 | 12.02921
2 | Jilin | 22 | Zone 2 | 240 |  | 6 | 16.67878 | 4.573096 | 0.9457715 | 3.799975 | 0.4825969 | 1.203454 | 10.98419 | 25.06567 | 102.545 | 13.02321 | 102.7839 | 96.41908 | 13.05355 | 12.24522
2 | Jilin | 22 | Zone 2 | 240 |  | 8 | 15.06993 | 4.587375 | 0.8773587 | 3.35195 | 0.4256977 | 1.368569 | 11.7135 | 22.64354 | 97.43452 | 12.37418 | 97.0003 | 92.59682 | 12.31904 | 11.7598
2 | Jilin | 22 | Zone 2 | 240 |  | 9 | 17.92797 | 5.265504 | 1.164504 | 3.884169 | 0.4932895 | 1.355632 | 11.65801 | 26.94396 | 99.24591 | 12.60423 | 99.74491 | 94.04134 | 12.6676 | 11.94325
2 | Jilin | 22 | Zone 2 | 240 |  | 10 | 17.03903 | 5.025849 | 1.066615 | 3.698855 | 0.4697546 | 1.358758 | 11.67144 | 25.60889 | 98.39696 | 12.49641 | 97.84612 | 93.14514 | 12.42646 | 11.82943
2 | Jilin | 22 | Zone 2 | 240 |  | 11 | 17.49059 | 5.072921 | 1.093069 | 3.860585 | 0.4902943 | 1.314029 | 11.47773 | 26.29381 | 98.39079 | 12.49563 | 98.87857 | 93.938 | 12.55758 | 11.93013
2 | Jilin | 22 | Zone 2 | 240 |  | 12 | 16.25752 | 4.746772 | 0.9616882 | 3.629727 | 0.4609753 | 1.307749 | 11.45027 | 24.4416 | 98.45043 | 12.5032 | 98.86453 | 93.64587 | 12.55579 | 11.89303
2 | Jilin | 22 | Zone 2 | 240 |  | 13 | 17.64692 | 5.300592 | 1.163945 | 3.747114 | 0.4758834 | 1.41458 | 11.90878 | 26.5293 | 98.28279 | 12.48191 | 98.99885 | 92.58602 | 12.57285 | 11.75842
2 | Jilin | 22 | Zone 2 | 240 |  | 14 | 17.93218 | 4.917408 | 1.094137 | 3.845949 | 0.4884356 | 1.278594 | 11.32191 | 26.94764 | 98.26904 | 12.48017 | 98.50249 | 93.73759 | 12.50982 | 11.90467
2 | Jilin | 22 | Zone 2 | 240 |  | 15 | 17.3539 | 5.076883 | 1.084285 | 3.886059 | 0.4935294 | 1.306435 | 11.44451 | 26.09146 | 99.34347 | 12.61662 | 98.46131 | 94.34023 | 12.50459 | 11.98121
2 | Jilin | 22 | Zone 2 | 240 |  | 16 | 16.94576 | 4.587021 | 0.9649135 | 3.727046 | 0.4733348 | 1.230739 | 11.10802 | 25.47327 | 98.18519 | 12.46952 | 98.29598 | 93.52409 | 12.48359 | 11.87756
2 | Jilin | 22 | Zone 2 | 240 |  | 17 | 17.26944 | 4.825715 | 1.02616 | 3.858998 | 0.4900927 | 1.25051 | 11.19688 | 25.96278 | 99.06075 | 12.58071 | 98.36307 | 94.24968 | 12.49211 | 11.96971
2 | Jilin | 22 | Zone 2 | 240 |  | 18 | 17.49671 | 5.240811 | 1.125964 | 3.932863 | 0.4994736 | 1.332569 | 11.55841 | 26.30489 | 100.3954 | 12.75022 | 99.89171 | 95.05465 | 12.68625 | 12.07194
2 | Jilin | 22 | Zone 2 | 240 |  | 19 | 13.83585 | 3.372762 | 0.5931445 | 3.247649 | 0.4124515 | 1.038524 | 10.20379 | 20.79125 | 99.43491 | 12.62823 | 98.74899 | 93.9905 | 12.54112 | 11.93679
2 | Jilin | 22 | Zone 2 | 240 |  | 21 | 18.24368 | 5.369161 | 1.208925 | 3.86342 | 0.4906544 | 1.389743 | 11.80377 | 27.42562 | 97.31052 | 12.35844 | 97.77471 | 91.93875 | 12.41739 | 11.67622
2 | Jilin | 22 | Zone 2 | 240 |  | 22 | 17.01047 | 4.974286 | 1.040913 | 3.849468 | 0.4888824 | 1.292201 | 11.38199 | 25.56781 | 99.9716 | 12.69639 | 99.92756 | 94.55625 | 12.6908 | 12.00864
2 | Jilin | 22 | Zone 2 | 240 |  | 23 | 17.97219 | 5.42698 | 1.204751 | 3.860224 | 0.4902484 | 1.405872 | 11.87206 | 27.00709 | 98.81219 | 12.54915 | 98.63039 | 92.7978 | 12.52606 | 11.78532
2 | Jilin | 22 | Zone 2 | 240 |  | 26 | 17.10726 | 5.400836 | 1.136814 | 3.845977 | 0.4884391 | 1.404282 | 11.86535 | 25.69906 | 99.50508 | 12.63714 | 98.63567 | 94.08109 | 12.52673 | 11.9483
2 | Jilin | 22 | Zone 2 | 240 |  | 27 | 17.12038 | 5.111893 | 1.077615 | 3.825766 | 0.4858723 | 1.336175 | 11.57404 | 25.72245 | 98.07933 | 12.45607 | 98.27441 | 93.41132 | 12.48085 | 11.86324
2 | Jilin | 22 | Zone 2 | 240 |  | 28 | 17.17215 | 5.052621 | 1.089607 | 3.629616 | 0.4609612 | 1.392054 | 11.81358 | 25.81085 | 95.83125 | 12.17057 | 96.31236 | 91.82406 | 12.23167 | 11.66166
2 | Jilin | 22 | Zone 2 | 240 |  | 29 | 17.36607 | 5.030576 | 1.069833 | 3.951038 | 0.5017818 | 1.273229 | 11.29813 | 26.10724 | 99.7757 | 12.67151 | 99.25874 | 94.71693 | 12.60586 | 12.02905
2 | Jilin | 22 | Zone 2 | 240 |  | 30 | 17.82012 | 5.326306 | 1.171917 | 3.882634 | 0.4930945 | 1.371828 | 11.72744 | 26.78127 | 98.10915 | 12.45986 | 97.61938 | 93.13836 | 12.39766 | 11.82857
2 | Jilin | 22 | Zone 2 | 240 |  | 31 | 16.76416 | 4.767777 | 0.9900681 | 3.705977 | 0.4706591 | 1.28651 | 11.35691 | 25.18947 | 98.59108 | 12.52107 | 97.97375 | 92.94525 | 12.44267 | 11.80405
2 | Jilin | 22 | Zone 2 | 240 |  | 32 | 17.97758 | 5.186266 | 1.146883 | 3.938113 | 0.5001403 | 1.316942 | 11.49044 | 27.01365 | 99.14258 | 12.59111 | 99.13702 | 93.75033 | 12.5904 | 11.90629
2 | Jilin | 22 | Zone 2 | 240 |  | 33 | 17.50031 | 5.322186 | 1.15085 | 3.8225 | 0.4854576 | 1.392331 | 11.81475 | 26.29424 | 98.65596 | 12.52931 | 98.9608 | 93.24638 | 12.56802 | 11.84229
2 | Jilin | 22 | Zone 2 | 240 |  | 34 | 14.60444 | 4.754009 | 0.8706321 | 3.486911 | 0.4428376 | 1.363387 | 11.6913 | 21.95112 | 99.37819 | 12.62103 | 99.15616 | 95.07411 | 12.59283 | 12.07441
2 | Jilin | 22 | Zone 2 | 240 |  | 35 | 17.12672 | 5.114855 | 1.08254 | 3.75909 | 0.4774044 | 1.360663 | 11.67962 | 25.73213 | 97.09428 | 12.33097 | 97.40325 | 92.55332 | 12.37021 | 11.75427
2 | Jilin | 22 | Zone 2 | 240 |  | 36 | 16.09497 | 4.960635 | 0.9933535 | 3.630051 | 0.4610165 | 1.366547 | 11.70485 | 24.18399 | 98.16476 | 12.46692 | 97.88657 | 93.10071 | 12.43159 | 11.82379
2 | Jilin | 22 | Zone 2 | 240 |  | 39 | 16.81439 | 5.150355 | 1.067284 | 3.840344 | 0.4877238 | 1.341118 | 11.59543 | 25.27163 | 99.93782 | 12.6921 | 99.57237 | 94.43964 | 12.64569 | 11.99383
2 | Jilin | 22 | Zone 2 | 240 |  | 40 | 15.23437 | 4.692208 | 0.8923482 | 3.542407 | 0.4498856 | 1.324582 | 11.52372 | 22.89315 | 99.23634 | 12.60302 | 99.12258 | 93.75402 | 12.58857 | 11.90676
2 | Jilin | 22 | Zone 2 | 240 |  | 41 | 15.34633 | 4.728728 | 0.902725 | 3.616582 | 0.4593059 | 1.307513 | 11.44923 | 23.06197 | 100.2261 | 12.72871 | 100.051 | 94.90576 | 12.70648 | 12.05303
2 | Jilin | 22 | Zone 2 | 240 |  | 42 | 13.78897 | 4.471381 | 0.7801251 | 3.343081 | 0.4245713 | 1.337503 | 11.57979 | 20.72232 | 100.1283 | 12.71629 | 100.3563 | 95.19056 | 12.74525 | 12.0892
2 | Jilin | 22 | Zone 2 | 240 |  | 45 | 14.02151 | 4.605007 | 0.8167152 | 3.298009 | 0.4188472 | 1.396299 | 11.83158 | 21.06773 | 97.42616 | 12.37312 | 97.13284 | 92.85189 | 12.33587 | 11.79219
2 | Jilin | 22 | Zone 2 | 240 |  | 46 | 16.93707 | 4.945004 | 1.034716 | 3.803314 | 0.4830208 | 1.300183 | 11.4171 | 25.45575 | 99.2067 | 12.59925 | 99.35538 | 93.58572 | 12.61813 | 11.88539
2 | Jilin | 22 | Zone 2 | 240 |  | 47 | 16.32321 | 5.156592 | 1.038386 | 3.781136 | 0.4802043 | 1.363768 | 11.69294 | 24.52331 | 99.58688 | 12.64753 | 99.90791 | 94.50064 | 12.6883 | 12.00158
2 | Jilin | 22 | Zone 2 | 240 |  | 48 | 15.16193 | 4.581451 | 0.8570627 | 3.692048 | 0.46889 | 1.240897 | 11.15376 | 22.79228 | 101.9348 | 12.94572 | 101.3828 | 96.03746 | 12.87561 | 12.19676
2 | Jilin | 22 | Zone 3 | 250 |  | 1 | 15.20199 | 3.622263 | 0.7576068 | 2.562776 | 0.3382864 | 1.413414 | 11.67624 | 22.86467 | 82.85116 | 10.93635 | 81.86703 | 78.26421 | 10.80645 | 10.33088
2 | Jilin | 22 | Zone 3 | 250 |  | 2 | 19.63251 | 4.500076 | 1.195109 | 2.917813 | 0.3851513 | 1.542277 | 12.1969 | 29.49885 | 81.45622 | 10.75222 | 80.9136 | 77.12962 | 10.6806 | 10.18111
2 | Jilin | 22 | Zone 3 | 250 |  | 3 | 20.02001 | 4.553522 | 1.229724 | 2.938839 | 0.3879267 | 1.549429 | 12.22515 | 30.07491 | 81.39954 | 10.74474 | 81.39114 | 77.03954 | 10.74363 | 10.16922
2 | Jilin | 22 | Zone 3 | 250 |  | 4 | 15.50954 | 4.117087 | 0.8766689 | 2.573594 | 0.3397144 | 1.599742 | 12.42205 | 23.30507 | 81.68417 | 10.78231 | 81.05782 | 77.13776 | 10.69963 | 10.18218
2 | Jilin | 22 | Zone 3 | 250 |  | 5 | 22.23269 | 4.783331 | 1.420317 | 3.15785 | 0.4168362 | 1.514743 | 12.08753 | 33.40262 | 81.5507 | 10.76469 | 81.70172 | 77.82688 | 10.78463 | 10.27315
2 | Jilin | 22 | Zone 3 | 250 |  | 7 | 22.92955 | 4.713057 | 1.451116 | 3.106375 | 0.4100415 | 1.517221 | 12.09742 | 34.44481 | 81.4232 | 10.74786 | 80.94595 | 76.8212 | 10.68487 | 10.1404
2 | Jilin | 22 | Zone 3 | 250 |  | 8 | 18.63249 | 3.872489 | 0.9754604 | 2.858147 | 0.3772754 | 1.354895 | 11.43197 | 27.99977 | 82.55519 | 10.89729 | 82.39199 | 78.2003 | 10.87574 | 10.32244
2 | Jilin | 22 | Zone 3 | 250 |  | 9 | 21.10326 | 4.342719 | 1.217689 | 3.132784 | 0.4135276 | 1.386217 | 11.56336 | 31.71881 | 82.87559 | 10.93958 | 82.2346 | 78.36248 | 10.85497 | 10.34385
2 | Jilin | 22 | Zone 3 | 250 |  | 10 | 20.43735 | 4.260205 | 1.155111 | 3.094916 | 0.4085289 | 1.376517 | 11.52283 | 30.70266 | 82.76453 | 10.92492 | 83.15879 | 78.49555 | 10.97696 | 10.36141
2 | Jilin | 22 | Zone 3 | 250 |  | 11 | 20.03093 | 4.286487 | 1.150779 | 3.0308 | 0.4000656 | 1.414309 | 11.67994 | 30.09371 | 82.924 | 10.94597 | 82.76557 | 78.80147 | 10.92506 | 10.40179
2 | Jilin | 22 | Zone 3 | 250 |  | 12 | 22.52896 | 4.495937 | 1.361415 | 3.054907 | 0.4032477 | 1.47171 | 11.9146 | 33.867 | 81.28464 | 10.72957 | 81.31963 | 77.57951 | 10.73419 | 10.2405
2 | Jilin | 22 | Zone 3 | 250 |  | 13 | 22.23019 | 4.332088 | 1.280342 | 3.176064 | 0.4192405 | 1.36398 | 11.47024 | 33.40032 | 82.9538 | 10.9499 | 82.80598 | 78.41222 | 10.93039 | 10.35041
2 | Jilin | 22 | Zone 3 | 250 |  | 14 | 22.57012 | 4.78033 | 1.443778 | 3.13832 | 0.4142583 | 1.523213 | 12.12128 | 33.91132 | 81.92482 | 10.81408 | 80.78693 | 77.23478 | 10.66387 | 10.19499
2 | Jilin | 22 | Zone 3 | 250 |  | 15 | 17.45395 | 4.105083 | 0.9865884 | 2.683848 | 0.354268 | 1.529551 | 12.14647 | 26.23939 | 80.32798 | 10.60329 | 79.98215 | 76.48703 | 10.55764 | 10.09629
2 | Jilin | 22 | Zone 3 | 250 |  | 17 | 16.20206 | 3.983952 | 0.8884071 | 2.631502 | 0.3473582 | 1.513946 | 12.08435 | 24.34987 | 81.42056 | 10.74751 | 80.43595 | 77.19923 | 10.61755 | 10.1903
2 | Jilin | 22 | Zone 3 | 250 |  | 18 | 22.27358 | 4.771269 | 1.416834 | 3.219432 | 0.424965 | 1.482022 | 11.95627 | 33.47142 | 82.67722 | 10.91339 | 81.53448 | 78.64434 | 10.76255 | 10.38105
2 | Jilin | 22 | Zone 3 | 250 |  | 19 | 21.13592 | 4.478305 | 1.262337 | 3.148729 | 0.4156322 | 1.422258 | 11.71271 | 31.77326 | 82.58052 | 10.90063 | 81.68131 | 78.79984 | 10.78193 | 10.40158
2 | Jilin | 22 | Zone 3 | 250 |  | 20 | 20.54811 | 4.593592 | 1.271177 | 3.043924 | 0.401798 | 1.509102 | 12.06501 | 30.88194 | 82.07848 | 10.83436 | 81.99751 | 78.00803 | 10.82367 | 10.29706
2 | Jilin | 22 | Zone 3 | 250 |  | 21 | 21.83705 | 4.916996 | 1.43395 | 3.137836 | 0.4141944 | 1.567002 | 12.29428 | 32.81809 | 80.93294 | 10.68315 | 80.9429 | 77.0378 | 10.68446 | 10.16899
2 | Jilin | 22 | Zone 3 | 250 |  | 22 | 20.25864 | 4.613754 | 1.252644 | 3.053761 | 0.4030965 | 1.510843 | 12.07196 | 30.44165 | 82.04859 | 10.83042 | 81.75317 | 78.08693 | 10.79142 | 10.30747
2 | Jilin | 22 | Zone 3 | 250 |  | 23 | 18.46455 | 4.365489 | 1.08929 | 2.890168 | 0.3815022 | 1.510462 | 12.07044 | 27.75215 | 81.61242 | 10.77284 | 81.41383 | 77.85264 | 10.74663 | 10.27655
2 | Jilin | 22 | Zone 3 | 250 |  | 24 | 19.6623 | 4.611067 | 1.213195 | 3.044955 | 0.4019341 | 1.51433 | 12.08589 | 29.54759 | 82.25007 | 10.85701 | 81.86452 | 78.44397 | 10.80612 | 10.3546
2 | Jilin | 22 | Zone 3 | 250 |  | 25 | 17.44454 | 4.315867 | 1.019839 | 2.829487 | 0.3734922 | 1.525318 | 12.12965 | 26.22376 | 82.1892 | 10.84897 | 81.85539 | 78.22367 | 10.80491 | 10.32553
2 | Jilin | 22 | Zone 3 | 250 |  | 26 | 20.35723 | 4.53534 | 1.242112 | 3.038721 | 0.4011112 | 1.492516 | 11.99852 | 30.59459 | 81.73176 | 10.78859 | 80.56738 | 77.75055 | 10.63489 | 10.26307
2 | Jilin | 22 | Zone 3 | 250 |  | 27 | 20.07446 | 4.295215 | 1.170971 | 2.894291 | 0.3820465 | 1.48403 | 11.96436 | 30.16339 | 81.53352 | 10.76243 | 81.07807 | 77.37041 | 10.70231 | 10.21289
2 | Jilin | 22 | Zone 3 | 250 |  | 28 | 20.03441 | 4.126168 | 1.115364 | 2.953192 | 0.3898214 | 1.397189 | 11.60903 | 30.09682 | 81.88094 | 10.80829 | 81.95047 | 77.91666 | 10.81746 | 10.285
2 | Jilin | 22 | Zone 3 | 250 |  | 29 | 17.76037 | 3.45961 | 0.8492296 | 2.655162 | 0.3504814 | 1.302975 | 11.21079 | 26.6909 | 80.75345 | 10.65946 | 80.57108 | 76.81885 | 10.63538 | 10.14009
2 | Jilin | 22 | Zone 3 | 250 |  | 30 | 21.67018 | 4.466694 | 1.282409 | 3.181823 | 0.4200007 | 1.403816 | 11.63652 | 32.56411 | 82.95128 | 10.94957 | 83.32246 | 78.9614 | 10.99857 | 10.42291
2 | Jilin | 22 | Zone 3 | 250 |  | 32 | 21.15079 | 4.539224 | 1.289619 | 3.066792 | 0.4048167 | 1.480121 | 11.94859 | 31.77225 | 81.18507 | 10.71643 | 80.53618 | 77.49613 | 10.63078 | 10.22949
2 | Jilin | 22 | Zone 3 | 250 |  | 33 | 21.4871 | 4.368921 | 1.248662 | 3.151588 | 0.4160096 | 1.38626 | 11.56353 | 32.28394 | 82.75426 | 10.92356 | 82.57527 | 78.33749 | 10.89994 | 10.34055
2 | Jilin | 22 | Zone 3 | 250 |  | 34 | 19.51632 | 4.064248 | 1.060646 | 3.00679 | 0.3968963 | 1.35169 | 11.41844 | 29.32212 | 82.43937 | 10.882 | 82.53186 | 78.4413 | 10.89421 | 10.35425
2 | Jilin | 22 | Zone 3 | 250 |  | 35 | 17.78288 | 4.086607 | 0.9815198 | 2.824421 | 0.3728236 | 1.446883 | 11.81367 | 26.72084 | 82.52859 | 10.89377 | 82.19193 | 77.84644 | 10.84934 | 10.27573
2 | Jilin | 22 | Zone 3 | 250 |  | 36 | 20.53068 | 4.060189 | 1.112126 | 3.068285 | 0.4050137 | 1.323276 | 11.29779 | 30.85065 | 82.39314 | 10.8759 | 81.8857 | 78.05422 | 10.80891 | 10.30316
2 | Jilin | 22 | Zone 3 | 250 |  | 37 | 22.13836 | 4.767797 | 1.409797 | 3.165429 | 0.4178366 | 1.506209 | 12.05343 | 33.26347 | 81.89071 | 10.80957 | 81.53583 | 77.66418 | 10.76273 | 10.25167
2 | Jilin | 22 | Zone 3 | 250 |  | 38 | 19.07333 | 4.470303 | 1.146843 | 2.963333 | 0.3911599 | 1.508539 | 12.06276 | 28.65191 | 82.33808 | 10.86863 | 82.4456 | 78.21436 | 10.88282 | 10.3243
2 | Jilin | 22 | Zone 3 | 250 |  | 39 | 20.27546 | 4.305453 | 1.177602 | 2.989761 | 0.3946484 | 1.440066 | 11.78581 | 30.4631 | 81.33744 | 10.73654 | 81.25961 | 77.90787 | 10.72627 | 10.28384
2 | Jilin | 22 | Zone 3 | 250 |  | 40 | 19.57334 | 4.292037 | 1.12224 | 3.052258 | 0.4028982 | 1.406184 | 11.64634 | 29.41792 | 82.95946 | 10.95065 | 82.875 | 78.92153 | 10.9395 | 10.41764
2 | Jilin | 22 | Zone 3 | 250 |  | 41 | 22.43574 | 4.437509 | 1.321312 | 3.229478 | 0.4262911 | 1.374064 | 11.51255 | 33.71021 | 82.2184 | 10.85283 | 82.13817 | 77.86343 | 10.84224 | 10.27797
2 | Jilin | 22 | Zone 3 | 250 |  | 42 | 21.85054 | 4.724236 | 1.379388 | 3.159012 | 0.4169896 | 1.495479 | 12.01042 | 32.82673 | 82.08818 | 10.83564 | 80.99999 | 77.79803 | 10.692 | 10.26934
2 | Jilin | 22 | Zone 3 | 250 |  | 43 | 17.11289 | 4.048911 | 0.9450425 | 2.737212 | 0.361312 | 1.47921 | 11.94492 | 25.7119 | 81.28258 | 10.7293 | 80.84727 | 77.27036 | 10.67184 | 10.19969
2 | Jilin | 22 | Zone 3 | 250 |  | 44 | 19.27934 | 4.4887 | 1.167297 | 2.941525 | 0.3882813 | 1.525977 | 12.13227 | 28.96195 | 80.03983 | 10.56526 | 79.73698 | 77.18719 | 10.52528 | 10.18871
2 | Jilin | 22 | Zone 3 | 250 |  | 45 | 15.13713 | 4.008135 | 0.8288673 | 2.611701 | 0.3447445 | 1.534684 | 12.16684 | 22.73999 | 82.41198 | 10.87838 | 81.57907 | 77.59801 | 10.76844 | 10.24294
2 | Jilin | 22 | Zone 3 | 250 |  | 46 | 16.84769 | 4.162511 | 0.951726 | 2.78807 | 0.3680253 | 1.492972 | 12.00035 | 25.31843 | 82.44128 | 10.88225 | 82.25587 | 78.39573 | 10.85778 | 10.34824
2 | Jilin | 22 | Zone 3 | 250 |  | 47 | 22.21194 | 4.857842 | 1.441314 | 3.170052 | 0.4184469 | 1.532417 | 12.15785 | 33.36665 | 81.1033 | 10.70564 | 81.07075 | 77.21889 | 10.70134 | 10.19289
2 | Jilin | 22 | Zone 3 | 250 |  | 48 | 20.35125 | 4.21178 | 1.135205 | 3.143373 | 0.4149252 | 1.339892 | 11.3685 | 30.5798 | 82.4106 | 10.8782 | 82.12064 | 78.37095 | 10.83993 | 10.34497
2 | Jilin | 22 | Zone 3 | 250 |  | 50 | 15.89008 | 4.163374 | 0.9077591 | 2.611928 | 0.3447745 | 1.593985 | 12.39968 | 23.87814 | 80.79349 | 10.66474 | 81.08665 | 76.52637 | 10.70344 | 10.10148
2 | Jilin | 22 | Zone 4 | 250 |  | 1 | 20.84643 | 3.83795 | 1.113274 | 2.690608 | 0.3686133 | 1.426425 | 11.51382 | 31.31806 | 76.31743 | 10.45549 | 76.10706 | 72.72737 | 10.42667 | 9.963651
2 | Jilin | 22 | Zone 4 | 250 |  | 2 | 22.44931 | 3.960239 | 1.233518 | 2.717626 | 0.3723148 | 1.457242 | 11.63753 | 33.72348 | 75.7076 | 10.37194 | 75.81822 | 71.93702 | 10.3871 | 9.855372
2 | Jilin | 22 | Zone 4 | 250 |  | 3 | 17.101 | 3.161174 | 0.7657275 | 2.388934 | 0.327284 | 1.323257 | 11.08963 | 25.68996 | 75.23795 | 10.3076 | 74.88821 | 71.86175 | 10.25968 | 9.84506
2 | Jilin | 22 | Zone 4 | 250 |  | 4 | 22.12461 | 4.10934 | 1.255761 | 2.803457 | 0.3840735 | 1.465812 | 11.6717 | 33.24229 | 76.94607 | 10.54161 | 76.42645 | 73.27289 | 10.47042 | 10.03839
2 | Jilin | 22 | Zone 4 | 250 |  | 5 | 20.17528 | 3.88157 | 1.102573 | 2.573151 | 0.3525217 | 1.508489 | 11.84039 | 30.3114 | 75.99128 | 10.41081 | 75.12823 | 71.58376 | 10.29257 | 9.806976
2 | Jilin | 22 | Zone 4 | 250 |  | 6 | 19.36609 | 3.827222 | 1.039054 | 2.59271 | 0.3552014 | 1.476147 | 11.71278 | 29.09483 | 76.35916 | 10.46121 | 75.57011 | 72.7961 | 10.3531 | 9.973066
2 | Jilin | 22 | Zone 4 | 250 |  | 7 | 21.01436 | 3.943568 | 1.15037 | 2.727761 | 0.3737032 | 1.445716 | 11.59142 | 31.55464 | 76.85073 | 10.52855 | 76.82325 | 73.05293 | 10.52479 | 10.00825
2 | Jilin | 22 | Zone 4 | 250 |  | 8 | 24.57225 | 4.018275 | 1.343277 | 2.945174 | 0.4034888 | 1.364359 | 11.26054 | 36.9187 | 76.2216 | 10.44236 | 75.5977 | 72.37107 | 10.35688 | 9.914838
2 | Jilin | 22 | Zone 4 | 250 |  | 9 | 18.2701 | 3.848836 | 0.9880933 | 2.541638 | 0.3482045 | 1.514313 | 11.86322 | 27.45718 | 75.85592 | 10.39226 | 75.90234 | 72.53528 | 10.39862 | 9.937333
2 | Jilin | 22 | Zone 4 | 250 |  | 10 | 23.08612 | 3.916502 | 1.239888 | 2.853768 | 0.3909662 | 1.372397 | 11.29366 | 34.68004 | 76.4362 | 10.47176 | 76.49136 | 72.72112 | 10.47932 | 9.962794
2 | Jilin | 22 | Zone 4 | 250 |  | 11 | 22.71396 | 4.125422 | 1.285137 | 2.890169 | 0.3959532 | 1.427398 | 11.51775 | 34.12909 | 76.69975 | 10.50787 | 76.71126 | 73.22252 | 10.50944 | 10.03149
2 | Jilin | 22 | Zone 4 | 250 |  | 12 | 20.13997 | 3.871548 | 1.088652 | 2.64095 | 0.3618101 | 1.465968 | 11.67232 | 30.25412 | 76.46739 | 10.47603 | 75.48943 | 72.24192 | 10.34205 | 9.897143
2 | Jilin | 22 | Zone 4 | 250 |  | 13 | 18.70859 | 3.646583 | 0.9577084 | 2.577426 | 0.3531073 | 1.414816 | 11.46687 | 28.11005 | 77.61438 | 10.63317 | 76.91523 | 72.82311 | 10.53739 | 9.976768
2 | Jilin | 22 | Zone 4 | 250 |  | 14 | 21.41147 | 3.948295 | 1.167594 | 2.778785 | 0.3806936 | 1.420871 | 11.49138 | 32.16126 | 77.09708 | 10.5623 | 76.8019 | 73.34588 | 10.52186 | 10.04839
2 | Jilin | 22 | Zone 4 | 250 |  | 15 | 21.61207 | 4.066582 | 1.221697 | 2.684144 | 0.3677277 | 1.515039 | 11.86607 | 32.44283 | 75.29848 | 10.31589 | 75.38287 | 71.36962 | 10.32745 | 9.777638
2 | Jilin | 22 | Zone 4 | 250 |  | 16 | 17.93035 | 3.509663 | 0.8917202 | 2.462901 | 0.3374174 | 1.425012 | 11.50811 | 26.92222 | 76.25279 | 10.44663 | 75.96848 | 72.33456 | 10.40768 | 9.909835
2 | Jilin | 22 | Zone 4 | 250 |  | 17 | 16.58253 | 3.386805 | 0.800657 | 2.365872 | 0.3241245 | 1.431525 | 11.53438 | 24.90198 | 75.51137 | 10.34506 | 75.48132 | 72.08806 | 10.34094 | 9.876064
2 | Jilin | 22 | Zone 4 | 250 |  | 18 | 22.77082 | 4.000191 | 1.254911 | 2.819224 | 0.3862337 | 1.418898 | 11.4834 | 34.20377 | 76.27666 | 10.4499 | 76.70037 | 72.66985 | 10.50795 | 9.95577
2 | Jilin | 22 | Zone 4 | 250 |  | 19 | 21.0075 | 3.94753 | 1.156474 | 2.693413 | 0.3689975 | 1.465624 | 11.67095 | 31.57309 | 75.00569 | 10.27578 | 74.71767 | 72.08395 | 10.23632 | 9.875502
2 | Jilin | 22 | Zone 4 | 250 |  | 20 | 19.05264 | 3.635678 | 0.9707478 | 2.580924 | 0.3535866 | 1.408673 | 11.44195 | 28.58385 | 76.19133 | 10.43821 | 76.18603 | 72.51977 | 10.43749 | 9.935208
2 | Jilin | 22 | Zone 4 | 250 |  | 21 | 20.76538 | 3.868919 | 1.119242 | 2.690915 | 0.3686553 | 1.437771 | 11.55952 | 31.17586 | 75.78726 | 10.38285 | 75.03476 | 72.34992 | 10.27976 | 9.91194
2 | Jilin | 22 | Zone 4 | 250 |  | 22 | 18.33863 | 3.60616 | 0.9360355 | 2.479485 | 0.3396894 | 1.454399 | 11.62617 | 27.53344 | 75.40636 | 10.33067 | 75.01181 | 71.87914 | 10.27662 | 9.847443
2 | Jilin | 22 | Zone 4 | 250 |  | 23 | 20.71022 | 4.023041 | 1.167609 | 2.616352 | 0.3584402 | 1.537653 | 11.9543 | 31.10758 | 75.04502 | 10.28117 | 74.89492 | 71.19834 | 10.2606 | 9.754173
2 | Jilin | 22 | Zone 4 | 250 |  | 24 | 14.58578 | 3.212619 | 0.6684152 | 2.287451 | 0.3133807 | 1.404454 | 11.4248 | 21.91574 | 76.27876 | 10.45019 | 76.09142 | 72.5828 | 10.42452 | 9.943844
2 | Jilin | 22 | Zone 4 | 250 |  | 25 | 19.48625 | 3.731862 | 1.012534 | 2.654633 | 0.3636848 | 1.405792 | 11.43024 | 29.27371 | 75.84489 | 10.39075 | 75.28504 | 72.54675 | 10.31405 | 9.938906
2 | Jilin | 22 | Zone 4 | 250 |  | 26 | 19.07842 | 3.701148 | 0.9929109 | 2.597363 | 0.3558387 | 1.424964 | 11.50792 | 28.67732 | 76.32375 | 10.45635 | 76.01013 | 72.66054 | 10.41339 | 9.954494
2 | Jilin | 22 | Zone 4 | 250 |  | 27 | 18.01384 | 3.768931 | 0.9525126 | 2.548052 | 0.3490832 | 1.479142 | 11.72465 | 27.06116 | 76.13712 | 10.43079 | 75.48112 | 72.49078 | 10.34091 | 9.931238
2 | Jilin | 22 | Zone 4 | 250 |  | 28 | 17.64032 | 3.634992 | 0.9086196 | 2.439196 | 0.3341698 | 1.490242 | 11.76856 | 26.50686 | 74.34251 | 10.18492 | 74.45489 | 70.89078 | 10.20032 | 9.712036
2 | Jilin | 22 | Zone 4 | 250 |  | 29 | 20.47363 | 4.098493 | 1.161084 | 2.778654 | 0.3806757 | 1.474992 | 11.70819 | 30.73964 | 76.03833 | 10.41725 | 75.30359 | 73.01899 | 10.31659 | 10.0036
2 | Jilin | 22 | Zone 4 | 250 |  | 30 | 17.91537 | 3.79233 | 0.9572813 | 2.527613 | 0.346283 | 1.50036 | 11.80845 | 26.91306 | 75.53925 | 10.34888 | 75.25194 | 72.11152 | 10.30952 | 9.879279
2 | Jilin | 22 | Zone 4 | 250 |  | 31 | 21.63407 | 3.804431 | 1.135475 | 2.799306 | 0.383505 | 1.359062 | 11.23866 | 32.49614 | 76.37213 | 10.46298 | 75.09702 | 72.21555 | 10.28829 | 9.893531
2 | Jilin | 22 | Zone 4 | 250 |  | 32 | 21.87094 | 4.100003 | 1.239295 | 2.786744 | 0.3817839 | 1.471252 | 11.69334 | 32.85899 | 74.54957 | 10.21329 | 74.47351 | 71.33072 | 10.20287 | 9.772309
2 | Jilin | 22 | Zone 4 | 250 |  | 33 | 20.89301 | 4.299137 | 1.239579 | 2.867477 | 0.3928444 | 1.499275 | 11.80417 | 31.38781 | 77.60779 | 10.63227 | 77.57849 | 74.50551 | 10.62825 | 10.20725
2 | Jilin | 22 | Zone 4 | 250 |  | 34 | 16.13892 | 3.815865 | 0.864516 | 2.492848 | 0.3415202 | 1.530725 | 11.92734 | 24.23295 | 76.85481 | 10.52911 | 76.57952 | 73.44989 | 10.49139 | 10.06264
2 | Jilin | 22 | Zone 4 | 250 |  | 35 | 18.58434 | 3.885434 | 1.009691 | 2.58902 | 0.3546958 | 1.500735 | 11.80992 | 27.91075 | 73.40561 | 10.05657 | 73.39303 | 71.27493 | 10.05484 | 9.764667
2 | Jilin | 22 | Zone 4 | 250 |  | 36 | 21.66043 | 4.184714 | 1.250459 | 2.830633 | 0.3877967 | 1.478367 | 11.72158 | 32.53836 | 75.20229 | 10.30271 | 75.44236 | 72.10687 | 10.3356 | 9.878642
2 | Jilin | 22 | Zone 4 | 250 |  | 37 | 13.55974 | 3.370742 | 0.6470023 | 2.273978 | 0.3115349 | 1.482311 | 11.73721 | 20.37648 | 75.68597 | 10.36898 | 75.99404 | 72.42859 | 10.41118 | 9.922717
2 | Jilin | 22 | Zone 4 | 250 |  | 38 | 22.92674 | 4.208917 | 1.321439 | 2.940547 | 0.402855 | 1.431338 | 11.53363 | 34.44483 | 76.57735 | 10.4911 | 76.11948 | 72.66943 | 10.42837 | 9.955713
2 | Jilin | 22 | Zone 4 | 250 |  | 39 | 16.74631 | 3.598138 | 0.8494627 | 2.471115 | 0.3385427 | 1.456079 | 11.63288 | 25.15624 | 75.12389 | 10.29197 | 75.14832 | 71.78323 | 10.29532 | 9.834303
2 | Jilin | 22 | Zone 4 | 250 |  | 40 | 21.86348 | 4.155862 | 1.250258 | 2.89529 | 0.3966548 | 1.435387 | 11.54994 | 32.85211 | 76.4494 | 10.47357 | 76.2113 | 73.02563 | 10.44095 | 10.00451
2 | Jilin | 22 | Zone 4 | 250 |  | 41 | 21.18154 | 4.041831 | 1.177941 | 2.866313 | 0.3926849 | 1.410115 | 11.44781 | 31.8387 | 75.35253 | 10.3233 | 75.79446 | 72.58819 | 10.38384 | 9.944583
2 | Jilin | 22 | Zone 4 | 250 |  | 42 | 18.15798 | 3.765165 | 0.9628398 | 2.534042 | 0.3471637 | 1.485834 | 11.75115 | 27.28816 | 73.95927 | 10.13242 | 73.84296 | 71.16782 | 10.11649 | 9.749991
2 | Jilin | 22 | Zone 4 | 250 |  | 43 | 21.3367 | 3.909657 | 1.151354 | 2.780434 | 0.3809195 | 1.406132 | 11.43163 | 32.06518 | 74.9371 | 10.26638 | 74.25575 | 71.35123 | 10.17304 | 9.775119
2 | Jilin | 22 | Zone 4 | 250 |  | 44 | 20.58867 | 4.018196 | 1.145244 | 2.793427 | 0.3826994 | 1.438447 | 11.56224 | 30.94508 | 76.53853 | 10.48578 | 75.96387 | 72.8695 | 10.40705 | 9.983122
2 | Jilin | 22 | Zone 4 | 250 |  | 45 | 21.07646 | 4.0028 | 1.160129 | 2.872581 | 0.3935435 | 1.393451 | 11.37996 | 31.67962 | 76.85574 | 10.52924 | 75.8092 | 73.1767 | 10.38586 | 10.02521
2 | Jilin | 22 | Zone 4 | 250 |  | 46 | 15.46912 | 3.506976 | 0.7622483 | 2.44298 | 0.3346883 | 1.435532 | 11.55051 | 23.23915 | 75.91235 | 10.39999 | 75.80354 | 72.78606 | 10.38509 | 9.97169
2 | Jilin | 22 | Zone 4 | 250 |  | 47 | 18.92275 | 3.818494 | 0.9988467 | 2.74376 | 0.3758952 | 1.391701 | 11.37281 | 28.42982 | 76.54964 | 10.4873 | 76.66 | 73.27464 | 10.50242 | 10.03863
2 | Jilin | 22 | Zone 4 | 250 |  | 48 | 21.61127 | 4.315259 | 1.280958 | 2.899981 | 0.3972975 | 1.48803 | 11.75983 | 32.4643 | 76.02299 | 10.41515 | 75.88658 | 72.7371 | 10.39646 | 9.964983
2 | Jilin | 22 | Zone 4 | 250 |  | 49 | 19.10729 | 3.941509 | 1.053214 | 2.638817 | 0.361518 | 1.493665 | 11.78207 | 28.72421 | 74.726 | 10.23746 | 74.39988 | 71.59247 | 10.19278 | 9.808169
2 | Jilin | 22 | LT3 | 800 |  | 1 | 1.320936 | 6.690234 | 0.1139532 | 5.994264 | 1.031013 | 1.116106 | 9.089579 | 9.917159 | 462.9696 | 79.63078 | 427.5344 | 431.5432 | 73.53591 | 74.22543
2 | Jilin | 22 | LT3 | 800 |  | 2 | 1.440096 | 7.090718 | 0.1310044 | 6.664446 | 1.146285 | 1.063962 | 8.874708 | 10.81223 | 472.4682 | 81.26453 | 436.6379 | 440.6376 | 75.10172 | 75.78967
2 | Jilin | 22 | LT3 | 800 |  | 3 | 1.778064 | 8.921443 | 0.2014445 | 8.145904 | 1.401095 | 1.095206 | 9.004071 | 13.34797 | 473.1916 | 81.38895 | 431.2244 | 435.0259 | 74.17061 | 74.82446
2 | Jilin | 22 | LT3 | 800 |  | 4 | 1.43304 | 7.392743 | 0.1360902 | 6.548341 | 1.126315 | 1.128949 | 9.141726 | 10.75998 | 465.9803 | 80.14861 | 430.908 | 434.685 | 74.11618 | 74.76582
2 | Jilin | 22 | LT3 | 800 |  | 5 | 1.683372 | 8.204478 | 0.1759936 | 7.7014 | 1.324641 | 1.065323 | 8.880383 | 12.63963 | 469.6556 | 80.78078 | 429.8524 | 434.5026 | 73.93462 | 74.73446
2 | Jilin | 22 | LT3 | 800 |  | 6 | 2.524758 | 11.47792 | 0.3632178 | 11.78842 | 2.027608 | 0.9736609 | 8.48975 | 18.95684 | 487.1666 | 83.79266 | 433.3908 | 438.8735 | 74.54322 | 75.48624
2 | Jilin | 22 | LT3 | 800 |  | 7 | 2.029885 | 9.344737 | 0.2396608 | 9.260971 | 1.592887 | 1.009045 | 8.642637 | 15.23586 | 471.0414 | 81.01913 | 427.9078 | 432.4184 | 73.60015 | 74.37597
2 | Jilin | 22 | LT3 | 800 |  | 8 | 1.929486 | 9.531122 | 0.2337277 | 8.806538 | 1.514724 | 1.082278 | 8.950771 | 14.48155 | 468.1757 | 80.52622 | 430.8297 | 436.0406 | 74.10271 | 74.99898
2 | Jilin | 22 | LT3 | 800 |  | 9 | 2.167426 | 10.6948 | 0.2922421 | 9.942344 | 1.710083 | 1.075682 | 8.923453 | 16.26773 | 476.9041 | 82.02751 | 429.1592 | 434.0489 | 73.81539 | 74.65641
2 | Jilin | 22 | LT3 | 800 |  | 10 | 1.680384 | 8.374978 | 0.1791438 | 7.591897 | 1.305806 | 1.103147 | 9.036655 | 12.61261 | 463.0645 | 79.6471 | 422.9903 | 428.7902 | 72.75435 | 73.75191
2 | Jilin | 22 | LT3 | 800 |  | 11 | 1.754063 | 8.361582 | 0.1862048 | 8.091011 | 1.391654 | 1.033441 | 8.74649 | 13.169 | 476.7656 | 82.00368 | 430.4589 | 436.8224 | 74.03893 | 75.13345
2 | Jilin | 22 | LT3 | 800 |  | 12 | 1.47105 | 7.248566 | 0.1363573 | 6.729818 | 1.157529 | 1.077082 | 8.929258 | 11.04105 | 467.3323 | 80.38116 | 429.9659 | 434.7847 | 73.95414 | 74.78297
2 | Jilin | 22 | LT3 | 800 |  | 13 | 1.556962 | 6.856006 | 0.1362948 | 7.173363 | 1.233818 | 0.955759 | 8.411341 | 11.68936 | 475.2145 | 81.73689 | 431.4503 | 437.3976 | 74.20946 | 75.23239
2 | Jilin | 22 | LT3 | 800 |  | 14 | 1.866018 | 8.122789 | 0.191981 | 8.525304 | 1.466352 | 0.9527859 | 8.398249 | 14.01117 | 472.4761 | 81.26589 | 426.3559 | 431.8859 | 73.33322 | 74.28439
2 | Jilin | 22 | LT3 | 800 |  | 15 | 2.067873 | 8.749002 | 0.2278436 | 9.640297 | 1.658131 | 0.9075449 | 8.196437 | 15.52102 | 486.4602 | 83.67116 | 433.8885 | 440.1171 | 74.62882 | 75.70014
2 | Jilin | 22 | LT3 | 800 |  | 16 | 1.68495 | 8.351128 | 0.1787551 | 7.790122 | 1.339901 | 1.072015 | 8.908232 | 12.64633 | 476.7323 | 81.99796 | 433.9311 | 438.6998 | 74.63615 | 75.45637
2 | Jilin | 22 | LT3 | 800 |  | 17 | 2.079813 | 10.38634 | 0.2726125 | 9.588235 | 1.649176 | 1.083238 | 8.95474 | 15.60996 | 477.4804 | 82.12664 | 431.8518 | 436.5713 | 74.27851 | 75.09028
2 | Jilin | 22 | LT3 | 800 |  | 18 | 1.840061 | 9.108397 | 0.2124559 | 8.448446 | 1.453133 | 1.078115 | 8.933539 | 13.80982 | 472.8908 | 81.33722 | 432.5029 | 436.2076 | 74.3905 | 75.02772
2 | Jilin | 22 | LT3 | 800 |  | 19 | 1.921761 | 8.454844 | 0.2055373 | 8.947201 | 1.538919 | 0.9449709 | 8.363735 | 14.42597 | 481.2447 | 82.7741 | 436.3952 | 441.3097 | 75.05998 | 75.90527
2 | Jilin | 22 | LT3 | 800 |  | 20 | 1.854825 | 9.256027 | 0.2180327 | 8.557139 | 1.471828 | 1.081673 | 8.948268 | 13.9273 | 473.3994 | 81.42471 | 431.6764 | 438.3526 | 74.24834 | 75.39665
2 | Jilin | 22 | LT3 | 800 |  | 21 | 2.037349 | 9.278778 | 0.2391859 | 9.58961 | 1.649413 | 0.9675866 | 8.463226 | 15.29825 | 483.9042 | 83.23153 | 441.4959 | 447.2338 | 75.9373 | 76.92422
2 | Jilin | 22 | LT3 | 800 |  | 22 | 1.773837 | 8.130575 | 0.1828285 | 8.324987 | 1.431898 | 0.9766472 | 8.502759 | 13.31465 | 482.2305 | 82.94365 | 439.6309 | 445.5115 | 75.61652 | 76.62798
2 | Jilin | 22 | LT3 | 800 |  | 24 | 1.878402 | 9.292036 | 0.2206666 | 8.745347 | 1.5042 | 1.062512 | 8.868659 | 14.0988 | 481.5532 | 82.82716 | 435.7974 | 440.8712 | 74.95715 | 75.82985
2 | Jilin | 22 | LT3 | 800 |  | 25 | 1.968626 | 9.780937 | 0.2432788 | 9.197995 | 1.582055 | 1.063377 | 8.872269 | 14.77997 | 483.062 | 83.08668 | 435.8421 | 441.8749 | 74.96484 | 76.00248
2 | Jilin | 22 | LT3 | 800 |  | 26 | 1.981492 | 8.781483 | 0.2194444 | 9.399498 | 1.616714 | 0.9342502 | 8.316155 | 14.87323 | 493.1274 | 84.81792 | 442.5839 | 448.1772 | 76.12444 | 77.08648
2 | Jilin | 22 | LT3 | 800 |  | 27 | 1.808912 | 8.211265 | 0.1883272 | 8.57624 | 1.475113 | 0.9574435 | 8.41875 | 13.5828 | 488.3663 | 83.999 | 444.0143 | 449.2938 | 76.37047 | 77.27853
2 | Jilin | 22 | LT3 | 800 |  | 28 | 1.79529 | 8.682082 | 0.1974098 | 8.388768 | 1.442868 | 1.034965 | 8.752938 | 13.47493 | 483.6866 | 83.1941 | 437.5525 | 443.1216 | 75.25903 | 76.21691
2 | Jilin | 22 | LT3 | 800 |  | 29 | 1.880147 | 9.523023 | 0.2266612 | 8.682757 | 1.493434 | 1.096774 | 9.010514 | 14.11407 | 477.6157 | 82.1499 | 433.3997 | 437.8808 | 74.54475 | 75.3155
2 | Jilin | 22 | LT3 | 800 |  | 30 | 1.992912 | 9.595003 | 0.2416004 | 9.20717 | 1.583633 | 1.042123 | 8.783154 | 14.96363 | 480.3337 | 82.6174 | 432.7543 | 436.8116 | 74.43375 | 75.1316
2 | Jilin | 22 | LT3 | 800 |  | 31 | 2.235756 | 10.92531 | 0.30733 | 10.36622 | 1.78299 | 1.053934 | 8.832787 | 16.78247 | 484.5313 | 83.33939 | 433.0197 | 437.8417 | 74.47939 | 75.30878
2 | Jilin | 22 | LT3 | 800 |  | 32 | 1.819237 | 8.686928 | 0.2000892 | 8.532465 | 1.467584 | 1.018103 | 8.681342 | 13.65516 | 484.2919 | 83.29822 | 439.6948 | 444.2271 | 75.62751 | 76.40707
2 | Jilin | 22 | LT3 | 800 |  | 33 | 2.003136 | 9.139915 | 0.2310355 | 9.396767 | 1.616244 | 0.972666 | 8.485411 | 15.03947 | 487.5339 | 83.85585 | 439.7706 | 443.2924 | 75.64054 | 76.24629
2 | Jilin | 22 | LT3 | 800 |  | 34 | 1.728969 | 8.260397 | 0.1811702 | 8.061944 | 1.386654 | 1.024616 | 8.709066 | 12.97843 | 483.4405 | 83.15178 | 437.9226 | 441.9576 | 75.32271 | 76.01672
2 | Jilin | 22 | LT3 | 800 |  | 35 | 2.112334 | 10.4626 | 0.2786513 | 9.6439 | 1.658751 | 1.084893 | 8.961577 | 15.85477 | 475.1285 | 81.72211 | 428.1347 | 431.4449 | 73.63916 | 74.20853
2 | Jilin | 22 | LT3 | 800 |  | 36 | 1.073453 | 5.178912 | 0.07217044 | 4.928003 | 0.8476166 | 1.050915 | 8.820127 | 8.056635 | 462.1538 | 79.49046 | 430.5432 | 434.9056 | 74.05344 | 74.80378
2 | Jilin | 22 | LT3 | 800 |  | 37 | 2.055429 | 9.632936 | 0.2497689 | 9.652299 | 1.660195 | 0.9979939 | 8.59518 | 15.42879 | 487.8963 | 83.91816 | 439.3411 | 443.7121 | 75.56667 | 76.31848
2 | Jilin | 22 | LT3 | 800 |  | 38 | 1.784899 | 8.59955 | 0.1947449 | 8.172613 | 1.405689 | 1.05224 | 8.825685 | 13.39855 | 473.1122 | 81.3753 | 426.8247 | 433.5522 | 73.41385 | 74.57098
2 | Jilin | 22 | LT3 | 800 |  | 39 | 1.869651 | 9.202051 | 0.2176873 | 8.78876 | 1.511667 | 1.047025 | 8.803787 | 14.03456 | 484.643 | 83.3586 | 438.5377 | 445.0121 | 75.42848 | 76.54208
2 | Jilin | 22 | LT3 | 800 |  | 40 | 1.813057 | 8.278028 | 0.1900674 | 8.652492 | 1.488229 | 0.9567218 | 8.415576 | 13.61022 | 495.699 | 85.26023 | 445.7172 | 451.8791 | 76.66336 | 77.72321
2 | Jilin | 22 | LT3 | 800 |  | 41 | 2.070136 | 9.563701 | 0.2495051 | 9.83871 | 1.692258 | 0.9720483 | 8.482716 | 15.54025 | 496.0123 | 85.31412 | 442.4742 | 448.5623 | 76.10558 | 77.15273
2 | Jilin | 22 | LT3 | 800 |  | 42 | 2.017131 | 9.738376 | 0.2475655 | 9.400212 | 1.616837 | 1.035974 | 8.757204 | 15.14076 | 484.8974 | 83.40236 | 432.4298 | 439.2585 | 74.37793 | 75.55247
2 | Jilin | 22 | LT3 | 800 |  | 43 | 1.928652 | 8.70964 | 0.2125041 | 9.120173 | 1.56867 | 0.9549863 | 8.40794 | 14.48221 | 491.5433 | 84.54546 | 439.853 | 447.384 | 75.65472 | 76.95005
2 | Jilin | 22 | LT3 | 800 |  | 44 | 1.609988 | 7.773849 | 0.1592722 | 7.42432 | 1.276983 | 1.047079 | 8.804014 | 12.08435 | 471.4028 | 81.08128 | 430.885 | 436.9548 | 74.11222 | 75.15623
2 | Jilin | 22 | LT3 | 800 |  | 45 | 1.242372 | 5.977311 | 0.09565173 | 5.722286 | 0.9842333 | 1.044567 | 8.793447 | 9.325542 | 468.9638 | 80.66177 | 430.2732 | 436.4892 | 74.007 | 75.07614
2 | Jilin | 22 | LT3 | 800 |  | 46 | 1.892747 | 9.204012 | 0.220224 | 8.746916 | 1.50447 | 1.052258 | 8.825761 | 14.20733 | 479.0189 | 82.39125 | 431.4715 | 436.7237 | 74.2131 | 75.11648
2 | Jilin | 22 | LT3 | 800 |  | 47 | 1.288024 | 5.763113 | 0.09537053 | 6.005763 | 1.032991 | 0.9595972 | 8.428213 | 9.669498 | 476.9943 | 82.04303 | 434.1071 | 441.3248 | 74.66641 | 75.90787
2 | Jilin | 22 | LT3 | 800 |  | 48 | 2.018868 | 9.653902 | 0.2459632 | 9.296659 | 1.599026 | 1.038427 | 8.767566 | 15.1575 | 475.7807 | 81.83428 | 428.0714 | 434.5667 | 73.62829 | 74.74548
2 | Jilin | 22 | LT3 | 800 |  | 49 | 1.931951 | 9.624306 | 0.2347731 | 8.99795 | 1.547647 | 1.069611 | 8.898236 | 14.50004 | 481.0256 | 82.7364 | 435.7818 | 440.1266 | 74.95448 | 75.70177
2 | Jilin | 22 | LT3 | 800 |  | 50 | 2.238052 | 10.45903 | 0.2941937 | 10.41363 | 1.791144 | 1.00436 | 8.62255 | 16.80305 | 488.5567 | 84.03176 | 430.7123 | 437.7242 | 74.08253 | 75.28857
2 | Jilin | 22 | HT2 | 1400 |  | 1 | 1.615059 | 17.71093 | 0.3527786 | 20.01581 | 3.602846 | 0.884847 | 7.911396 | 12.128 | 1334.373 | 240.1872 | 1143.303 | 1170.016 | 205.7945 | 210.6029
2 | Jilin | 22 | HT2 | 1400 |  | 2 | 2.012024 | 20.22349 | 0.4979501 | 25.14658 | 4.526385 | 0.8042242 | 7.542365 | 15.10111 | 1352.185 | 243.3933 | 1139.694 | 1163.58 | 205.1449 | 209.4444
2 | Jilin | 22 | HT2 | 1400 |  | 3 | 1.862153 | 19.68652 | 0.4501577 | 23.50345 | 4.230621 | 0.8376014 | 7.697288 | 13.9766 | 1363.4 | 245.412 | 1153.669 | 1182.543 | 207.6604 | 212.8577
2 | Jilin | 22 | HT2 | 1400 |  | 4 | 1.904789 | 19.92097 | 0.4646184 | 23.8341 | 4.290138 | 0.835818 | 7.689089 | 14.29419 | 1352.601 | 243.4682 | 1142.544 | 1168.127 | 205.6579 | 210.2628
2 | Jilin | 22 | HT2 | 1400 |  | 5 | 1.840716 | 17.78811 | 0.4017928 | 23.30933 | 4.19568 | 0.7631325 | 7.347151 | 13.81252 | 1364.878 | 245.6781 | 1159.666 | 1185.905 | 208.7399 | 213.4629
2 | Jilin | 22 | HT2 | 1400 |  | 6 | 1.986901 | 22.19871 | 0.5413404 | 24.52169 | 4.413904 | 0.9052683 | 8.002168 | 14.91407 | 1323.797 | 238.2835 | 1126.928 | 1152.522 | 202.847 | 207.454
2 | Jilin | 22 | HT2 | 1400 |  | 7 | 2.08426 | 21.97918 | 0.5605515 | 26.45519 | 4.761934 | 0.8308079 | 7.666008 | 15.64554 | 1372.789 | 247.102 | 1152.367 | 1178.899 | 207.426 | 212.2018
2 | Jilin | 22 | HT2 | 1400 |  | 8 | 2.103298 | 20.86006 | 0.5363806 | 26.55645 | 4.78016 | 0.7854989 | 7.454041 | 15.78587 | 1366.435 | 245.9583 | 1143.826 | 1172.711 | 205.8887 | 211.088
2 | Jilin | 22 | HT2 | 1400 |  | 9 | 1.550879 | 16.55225 | 0.3160719 | 19.36664 | 3.485995 | 0.8546786 | 7.775358 | 11.63669 | 1334.767 | 240.2581 | 1162.161 | 1184.319 | 209.189 | 213.1774
2 | Jilin | 22 | HT2 | 1400 |  | 10 | 2.109756 | 23.09427 | 0.5966991 | 26.37704 | 4.747869 | 0.8755443 | 7.869698 | 15.83714 | 1359.299 | 244.6738 | 1137.698 | 1162.244 | 204.7856 | 209.2039
2 | Jilin | 22 | HT2 | 1400 |  | 11 | 1.721524 | 18.36576 | 0.3895571 | 21.25308 | 3.825554 | 0.8641458 | 7.818303 | 12.92321 | 1332.336 | 239.8205 | 1138.501 | 1163.605 | 204.9302 | 209.4489
2 | Jilin | 22 | HT2 | 1400 |  | 12 | 1.178282 | 12.46476 | 0.1830124 | 14.35032 | 2.583058 | 0.8686048 | 7.838449 | 8.844891 | 1292.402 | 232.6323 | 1142.044 | 1172.17 | 205.5679 | 210.9906
2 | Jilin | 22 | HT2 | 1400 |  | 14 | 0.9497759 | 9.857998 | 0.117398 | 11.52952 | 2.075313 | 0.8550226 | 7.776922 | 7.1276 | 1287.339 | 231.721 | 1153.364 | 1179.525 | 207.6055 | 212.3145
2 | Jilin | 22 | HT2 | 1400 |  | 16 | 2.07046 | 21.31481 | 0.5389602 | 26.70982 | 4.807768 | 0.7980139 | 7.513187 | 15.53619 | 1403.9 | 252.702 | 1176 | 1199.43 | 211.68 | 215.8974
2 | Jilin | 22 | HT2 | 1400 |  | 17 | 2.084869 | 22.05894 | 0.5620841 | 26.33059 | 4.739507 | 0.8377685 | 7.698055 | 15.64403 | 1367.043 | 246.0677 | 1144.908 | 1173.231 | 206.0834 | 211.1816
2 | Jilin | 22 | HT2 | 1400 |  | 18 | 1.383003 | 13.44772 | 0.2296508 | 17.39342 | 3.130816 | 0.7731498 | 7.395215 | 10.377 | 1336.512 | 240.5722 | 1173.684 | 1201.504 | 211.2631 | 216.2707
2 | Jilin | 22 | HT2 | 1400 |  | 19 | 1.963026 | 19.07048 | 0.4589574 | 24.6275 | 4.432951 | 0.774357 | 7.400987 | 14.72949 | 1352.173 | 243.3911 | 1148.13 | 1172 | 206.6634 | 210.96
2 | Jilin | 22 | HT2 | 1400 |  | 20 | 1.869933 | 19.24779 | 0.4411964 | 23.56998 | 4.242598 | 0.816623 | 7.600284 | 14.03113 | 1357.037 | 244.2667 | 1147.773 | 1178.429 | 206.5991 | 212.1172
2 | Jilin | 22 | HT2 | 1400 |  | 21 | 1.570014 | 16.44777 | 0.3184389 | 19.25566 | 3.466019 | 0.8541783 | 7.773082 | 11.78259 | 1316.889 | 237.04 | 1139.006 | 1160.694 | 205.0211 | 208.9249
2 | Jilin | 22 | HT2 | 1400 |  | 22 | 1.750429 | 18.7307 | 0.4033003 | 21.73038 | 3.911469 | 0.8619591 | 7.808404 | 13.13905 | 1335.464 | 240.3835 | 1143.925 | 1168.294 | 205.9065 | 210.2929
2 | Jilin | 22 | HT2 | 1400 |  | 23 | 2.072846 | 21.3823 | 0.5426568 | 26.0526 | 4.689467 | 0.8207358 | 7.619398 | 15.55465 | 1349.432 | 242.8978 | 1147.103 | 1169.008 | 206.4785 | 210.4214
2 | Jilin | 22 | HT2 | 1400 |  | 24 | 2.047738 | 21.41431 | 0.5370108 | 25.73783 | 4.632809 | 0.832017 | 7.671585 | 15.36567 | 1362.142 | 245.1856 | 1144.219 | 1169.387 | 205.9594 | 210.4896
2 | Jilin | 22 | HT2 | 1400 |  | 25 | 1.626574 | 17.85428 | 0.3570118 | 20.09297 | 3.616735 | 0.8885834 | 7.928081 | 12.20467 | 1331.698 | 239.7056 | 1135.791 | 1167.116 | 204.4424 | 210.0809
2 | Jilin | 22 | HT2 | 1400 |  | 26 | 1.9771 | 20.9462 | 0.5074946 | 24.54548 | 4.418186 | 0.8533629 | 7.769371 | 14.83342 | 1337.771 | 240.7988 | 1135.809 | 1160.794 | 204.4456 | 208.9429
2 | Jilin | 22 | HT2 | 1400 |  | 27 | 1.621845 | 17.09938 | 0.3415583 | 19.90626 | 3.583127 | 0.858995 | 7.794968 | 12.17073 | 1324.646 | 238.4363 | 1135.66 | 1161.683 | 204.4188 | 209.1029
2 | Jilin | 22 | HT2 | 1400 |  | 28 | 1.698075 | 17.65527 | 0.3687996 | 21.07132 | 3.792837 | 0.8378815 | 7.698575 | 12.74644 | 1336.538 | 240.5768 | 1144.178 | 1169.685 | 205.952 | 210.5433
2 | Jilin | 22 | HT2 | 1400 |  | 29 | 1.970251 | 21.32721 | 0.5176653 | 24.4291 | 4.397237 | 0.8730249 | 7.858367 | 14.78973 | 1317.634 | 237.1741 | 1138.575 | 1164.963 | 204.9435 | 209.6933
2 | Jilin | 22 | HT2 | 1400 |  | 30 | 1.827209 | 19.88597 | 0.4460385 | 22.60967 | 4.06974 | 0.8795338 | 7.887607 | 13.71702 | 1342.897 | 241.7215 | 1136.54 | 1160.384 | 204.5772 | 208.8691
2 | Jilin | 22 | HT2 | 1400 |  | 31 | 1.266602 | 12.03637 | 0.189004 | 15.70791 | 2.827424 | 0.7662615 | 7.362198 | 9.507181 | 1322.947 | 238.1305 | 1163.576 | 1189.27 | 209.4437 | 214.0686
2 | Jilin | 22 | HT2 | 1400 |  | 32 | 1.943566 | 21.24915 | 0.5075896 | 24.1445 | 4.34601 | 0.8800824 | 7.890067 | 14.58877 | 1340.543 | 241.2977 | 1139.264 | 1162.936 | 205.0675 | 209.3285
2 | Jilin | 22 | HT2 | 1400 |  | 33 | 1.682998 | 17.79407 | 0.3683712 | 21.01155 | 3.782079 | 0.8468709 | 7.739762 | 12.63329 | 1345.804 | 242.2447 | 1149.401 | 1176.954 | 206.8922 | 211.8517
2 | Jilin | 22 | HT2 | 1400 |  | 34 | 1.913938 | 21.17422 | 0.4966623 | 23.84823 | 4.292681 | 0.8878738 | 7.924915 | 14.36486 | 1358.138 | 244.4648 | 1134.951 | 1165.098 | 204.2912 | 209.7176
2 | Jilin | 22 | HT2 | 1400 |  | 35 | 1.872694 | 20.40531 | 0.4686306 | 23.56519 | 4.241734 | 0.865909 | 7.826276 | 14.05395 | 1351.78 | 243.3204 | 1153.136 | 1180.646 | 207.5645 | 212.5163
2 | Jilin | 22 | HT2 | 1400 |  | 36 | 1.610787 | 16.09732 | 0.3192877 | 19.82593 | 3.568667 | 0.8119327 | 7.578426 | 12.09031 | 1326.452 | 238.7614 | 1140.292 | 1165.6 | 205.2526 | 209.808
2 | Jilin | 22 | HT2 | 1400 |  | 37 | 1.443708 | 15.483 | 0.2758312 | 17.74275 | 3.193696 | 0.8726379 | 7.856626 | 10.83541 | 1313.483 | 236.4269 | 1141.309 | 1169.671 | 205.4356 | 210.5408
2 | Jilin | 22 | HT2 | 1400 |  | 38 | 1.636674 | 15.3366 | 0.3084453 | 20.64034 | 3.715261 | 0.74304 | 7.249785 | 12.28616 | 1361.066 | 244.9919 | 1163.029 | 1192.276 | 209.3452 | 214.6097
2 | Jilin | 22 | HT2 | 1400 |  | 39 | 1.277344 | 13.42334 | 0.212505 | 15.55744 | 2.80034 | 0.8628243 | 7.812323 | 9.584851 | 1291.562 | 232.4812 | 1136.102 | 1167.705 | 204.4984 | 210.1869
2 | Jilin | 22 | HT2 | 1400 |  | 41 | 1.807288 | 18.13236 | 0.4019579 | 22.77615 | 4.099707 | 0.7961118 | 7.504229 | 13.56447 | 1359.096 | 244.6373 | 1152.51 | 1181.813 | 207.4518 | 212.7263
2 | Jilin | 22 | HT2 | 1400 |  | 42 | 1.79525 | 18.77771 | 0.4117064 | 22.42297 | 4.036134 | 0.8374319 | 7.696509 | 13.46885 | 1355.492 | 243.9885 | 1135.427 | 1170.98 | 204.3769 | 210.7764
2 | Jilin | 22 | HT2 | 1400 |  | 43 | 1.887989 | 20.48813 | 0.4739834 | 23.92507 | 4.306513 | 0.8563456 | 7.782937 | 14.17127 | 1372.252 | 247.0053 | 1157.905 | 1184.929 | 208.4229 | 213.2872
2 | Jilin | 22 | HT2 | 1400 |  | 44 | 1.597654 | 16.92608 | 0.3331546 | 19.94161 | 3.58949 | 0.8487819 | 7.74849 | 11.9925 | 1341.59 | 241.4862 | 1151.905 | 1182.818 | 207.3429 | 212.9072
2 | Jilin | 22 | HT2 | 1400 |  | 45 | 1.817788 | 18.92791 | 0.4219163 | 22.8505 | 4.11309 | 0.8283367 | 7.6546 | 13.64262 | 1364.417 | 245.5951 | 1149.63 | 1180.511 | 206.9334 | 212.492
2 | Jilin | 22 | HT2 | 1400 |  | 46 | 1.87885 | 20.48901 | 0.4722327 | 23.82932 | 4.289277 | 0.8598237 | 7.798727 | 14.10154 | 1359.883 | 244.779 | 1157.726 | 1188.934 | 208.3907 | 214.0081
2 | Jilin | 22 | HT2 | 1400 |  | 47 | 1.982621 | 20.80361 | 0.5046975 | 25.15882 | 4.528587 | 0.8268915 | 7.647919 | 14.87576 | 1374.783 | 247.4609 | 1156.034 | 1181.83 | 208.0861 | 212.7294
2 | Jilin | 22 | HT2 | 1400 |  | 48 | 1.375531 | 13.74263 | 0.2336168 | 16.91754 | 3.045157 | 0.8123302 | 7.580281 | 10.32366 | 1316.285 | 236.9313 | 1146.84 | 1173.654 | 206.4312 | 211.2577
2 | Jilin | 22 | HT2 | 1400 |  | 49 | 1.81098 | 19.04781 | 0.4227812 | 22.73501 | 4.092302 | 0.8378184 | 7.698285 | 13.58862 | 1366.705 | 246.0069 | 1146.902 | 1178.201 | 206.4423 | 212.0762
2 | Jilin | 22 | HT2 | 1400 |  | 50 | 1.525582 | 16.14259 | 0.3034353 | 18.77954 | 3.380317 | 0.8595838 | 7.797638 | 11.4496 | 1321.483 | 237.8669 | 1142.066 | 1169.614 | 205.5719 | 210.5305
2 | Jilin | 22 | Tow |  |  | 1 | 1.701351 | 16.08181 | 0.3361816 | 20.72447 | 3.730404 | 0.7759818 | 7.408746 | 12.76113 | 1299.51 | 233.9118 | 1123.49 | 1149.634 | 202.2282 | 206.9341
2 | Jilin | 22 | Tow |  |  | 2 | 1.935676 | 19.73653 | 0.470676 | 23.31586 | 4.196855 | 0.846485 | 7.737998 | 14.52653 | 1275.305 | 229.5549 | 1105.895 | 1132.429 | 199.0611 | 203.8372
2 | Jilin | 22 | Tow |  |  | 3 | 1.695563 | 17.58605 | 0.3687731 | 20.28884 | 3.65199 | 0.8667846 | 7.830231 | 12.72311 | 1255.437 | 225.9787 | 1109.213 | 1137.873 | 199.6583 | 204.8171
2 | Jilin | 22 | Tow |  |  | 4 | 1.981997 | 19.06238 | 0.4667633 | 24.07643 | 4.333757 | 0.7917445 | 7.483616 | 14.87873 | 1283.154 | 230.9677 | 1118.976 | 1146.22 | 201.4157 | 206.3196
2 | Jilin | 22 | Tow |  |  | 5 | 1.77932 | 16.57179 | 0.3626714 | 22.04996 | 3.968992 | 0.7515566 | 7.291213 | 13.35575 | 1321.517 | 237.8731 | 1138.477 | 1166.91 | 204.9259 | 210.0438
2 | Jilin | 22 | Tow |  |  | 6 | 1.543237 | 14.68265 | 0.2798468 | 18.57421 | 3.343357 | 0.7904859 | 7.477666 | 11.58377 | 1280.299 | 230.4538 | 1115.382 | 1141.698 | 200.7688 | 205.5056
2 | Jilin | 22 | Tow |  |  | 9 | 1.342048 | 12.50507 | 0.2090451 | 15.72838 | 2.831109 | 0.7950639 | 7.499288 | 10.07131 | 1227.306 | 220.9151 | 1101.071 | 1127.337 | 198.1928 | 202.9207
2 | Jilin | 22 | Tow |  |  | 10 | 1.781879 | 18.01064 | 0.3977126 | 20.50931 | 3.691676 | 0.8781689 | 7.881485 | 13.37336 | 1209.325 | 217.6785 | 1074.416 | 1094.897 | 193.3949 | 197.0815
2 | Jilin | 22 | Tow |  |  | 12 | 1.917013 | 19.25608 | 0.454642 | 22.811 | 4.105979 | 0.8441578 | 7.727354 | 14.38408 | 1263.502 | 227.4303 | 1095.985 | 1120.795 | 197.2773 | 201.7431
2 | Jilin | 22 | Tow |  |  | 13 | 1.691471 | 13.92235 | 0.2887385 | 20.78298 | 3.740936 | 0.669892 | 6.883692 | 12.69588 | 1326.58 | 238.7844 | 1128.879 | 1157.934 | 203.1982 | 208.4281
2 | Jilin | 22 | Tow |  |  | 15 | 1.246785 | 11.01297 | 0.1704084 | 15.00266 | 2.700479 | 0.7340676 | 7.20588 | 9.358591 | 1285.16 | 231.3288 | 1122.894 | 1156.214 | 202.1209 | 208.1185
2 | Jilin | 22 | Tow |  |  | 16 | 1.767625 | 17.92459 | 0.3903966 | 21.6662 | 3.899916 | 0.8273066 | 7.649838 | 13.26278 | 1306.957 | 235.2523 | 1131.28 | 1159.089 | 203.6304 | 208.636
2 | Jilin | 22 | Tow |  |  | 17 | 1.570893 | 15.16163 | 0.2942085 | 18.86882 | 3.396388 | 0.8035282 | 7.539101 | 11.78606 | 1268.728 | 228.371 | 1119.52 | 1141.957 | 201.5136 | 205.5523
2 | Jilin | 22 | Tow |  |  | 18 | 1.355059 | 13.10421 | 0.2207312 | 15.96696 | 2.874052 | 0.8207079 | 7.619269 | 10.16663 | 1237.296 | 222.7133 | 1108.154 | 1132.549 | 199.4677 | 203.8588
2 | Jilin | 22 | Tow |  |  | 19 | 1.639459 | 16.04493 | 0.3285519 | 19.53262 | 3.515872 | 0.8214426 | 7.622678 | 12.30044 | 1250.725 | 225.1305 | 1126.776 | 1149.037 | 202.8197 | 206.8266
2 | Jilin | 22 | Tow |  |  | 20 | 1.892268 | 18.15823 | 0.4278931 | 22.51957 | 4.053522 | 0.8063313 | 7.552239 | 14.19754 | 1247.041 | 224.4674 | 1117.738 | 1141.792 | 201.1928 | 205.5226
2 | Jilin | 22 | Tow |  |  | 21 | 1.518694 | 14.61636 | 0.2762547 | 18.0329 | 3.245922 | 0.8105386 | 7.571917 | 11.39402 | 1239.91 | 223.1838 | 1119.471 | 1141.534 | 201.5048 | 205.4761
2 | Jilin | 22 | Tow |  |  | 23 | 1.467093 | 13.63462 | 0.2491055 | 17.43585 | 3.138453 | 0.7819877 | 7.437363 | 11.00818 | 1234.137 | 222.1446 | 1124.425 | 1148.01 | 202.3965 | 206.6418
2 | Jilin | 22 | Tow |  |  | 24 | 1.709223 | 17.39592 | 0.3672491 | 20.52538 | 3.694568 | 0.8475323 | 7.742784 | 12.8256 | 1268.298 | 228.2936 | 1118.855 | 1138.717 | 201.3939 | 204.9691
2 | Jilin | 22 | Tow |  |  | 26 | 1.2342 | 12.13406 | 0.186149 | 14.8777 | 2.677986 | 0.8155869 | 7.595461 | 9.262289 | 1283.98 | 231.1164 | 1133.753 | 1157.542 | 204.0755 | 208.3576
2 | Jilin | 22 | Tow |  |  | 27 | 1.738763 | 15.99523 | 0.3422061 | 21.19261 | 3.81467 | 0.7547551 | 7.306712 | 13.04706 | 1299.833 | 233.9699 | 1124.273 | 1149.603 | 202.3691 | 206.9285
2 | Jilin | 22 | Tow |  |  | 28 | 2.037492 | 22.24443 | 0.5582699 | 25.08632 | 4.515538 | 0.8867155 | 7.919744 | 15.2868 | 1307.213 | 235.2983 | 1136.85 | 1159.977 | 204.633 | 208.7959
2 | Jilin | 22 | Tow |  |  | 29 | 1.584213 | 14.09043 | 0.2762925 | 19.30693 | 3.475248 | 0.7298119 | 7.184962 | 11.90116 | 1286.345 | 231.5421 | 1130.35 | 1157.876 | 203.463 | 208.4177
2 | Jilin | 22 | Tow |  |  | 30 | 2.122203 | 21.09046 | 0.5529011 | 26.10003 | 4.698005 | 0.8080626 | 7.560343 | 15.92338 | 1292.136 | 232.5845 | 1134.709 | 1161.336 | 204.2476 | 209.0405
2 | Jilin | 22 | Tow |  |  | 32 | 1.57547 | 15.00296 | 0.2912375 | 19.62003 | 3.531606 | 0.7646756 | 7.354575 | 11.82526 | 1335.377 | 240.3678 | 1151.893 | 1178.585 | 207.3407 | 212.1453
2 | Jilin | 22 | Tow |  |  | 33 | 1.792061 | 17.54859 | 0.3874752 | 22.24789 | 4.004622 | 0.7887753 | 7.46957 | 13.44903 | 1319.943 | 237.5897 | 1147.657 | 1172.951 | 206.5783 | 211.1312
2 | Jilin | 22 | Tow |  |  | 35 | 1.678807 | 15.61301 | 0.3235143 | 20.77675 | 3.739815 | 0.7514654 | 7.290772 | 12.60142 | 1311.828 | 236.129 | 1146.924 | 1173.079 | 206.4463 | 211.1542
2 | Jilin | 22 | Tow |  |  | 36 | 1.948898 | 18.92852 | 0.4597062 | 23.40213 | 4.212383 | 0.8088375 | 7.563967 | 14.62974 | 1261.224 | 227.0203 | 1124.542 | 1148.701 | 202.4176 | 206.7662
2 | Jilin | 22 | Tow |  |  | 38 | 1.627418 | 16.31734 | 0.3280113 | 19.38877 | 3.489978 | 0.8415874 | 7.715581 | 12.21421 | 1265.373 | 227.7671 | 1098.115 | 1135.747 | 197.6607 | 204.4345
2 | Jilin | 22 | Tow |  |  | 39 | 1.835533 | 15.68064 | 0.3555448 | 22.83109 | 4.109596 | 0.6868108 | 6.970076 | 13.7714 | 1310.101 | 235.8182 | 1158.363 | 1185.576 | 208.5053 | 213.4037
2 | Jilin | 22 | Tow |  |  | 40 | 0.8525041 | 8.299761 | 0.08939926 | 10.16587 | 1.829857 | 0.8164337 | 7.599402 | 6.399744 | 1235.006 | 222.3011 | 1142.806 | 1166.663 | 205.7051 | 209.9993
2 | Jilin | 22 | Tow |  |  | 41 | 1.970273 | 20.2533 | 0.4983529 | 23.77701 | 4.279862 | 0.8518017 | 7.762261 | 14.78998 | 1250.596 | 225.1073 | 1134.012 | 1162.092 | 204.1221 | 209.1766
2 | Jilin | 22 | Tow |  |  | 43 | 1.948205 | 20.64372 | 0.5032787 | 23.02788 | 4.145019 | 0.8964664 | 7.96317 | 14.62367 | 1221.157 | 219.8083 | 1115.153 | 1143.02 | 200.7275 | 205.7436
2 | Jilin | 22 | Tow |  |  | 44 | 2.159371 | 21.64957 | 0.5937974 | 25.32828 | 4.55909 | 0.8547589 | 7.775724 | 16.20874 | 1248.686 | 224.7635 | 1118.14 | 1146.051 | 201.2652 | 206.2892
2 | Jilin | 22 | Tow |  |  | 45 | 2.112175 | 20.72467 | 0.5451047 | 25.2882 | 4.551876 | 0.819539 | 7.613841 | 15.8537 | 1260.045 | 226.8081 | 1120.784 | 1144.465 | 201.7411 | 206.0037
2 | Jilin | 22 | Tow |  |  | 46 | 1.716787 | 16.19284 | 0.3464172 | 20.29369 | 3.652864 | 0.7979249 | 7.512769 | 12.88679 | 1232.594 | 221.8669 | 1105.707 | 1135.275 | 199.0273 | 204.3495
2 | Jilin | 22 | Tow |  |  | 47 | 2.132238 | 21.38881 | 0.5698801 | 25.95008 | 4.671014 | 0.8242292 | 7.635597 | 16.00576 | 1262.825 | 227.3085 | 1149.547 | 1173.911 | 206.9185 | 211.304
2 | Jilin | 22 | Tow |  |  | 48 | 1.549932 | 14.30806 | 0.276107 | 18.61847 | 3.351324 | 0.7684875 | 7.372884 | 11.63416 | 1253.872 | 225.697 | 1128.638 | 1155.746 | 203.1548 | 208.0343
3 | Jilin | 30 | Zone 1 | 230 |  | 1 | 15.27359 | 6.382658 | 1.097841 | 4.926829 | 0.6010732 | 1.29549 | 11.62766 | 22.9499 | 112.5338 | 13.72912 | 112.6974 | 107.5082 | 13.74908 | 13.116
3 | Jilin | 30 | Zone 1 | 230 |  | 2 | 14.64604 | 6.339489 | 1.026752 | 5.072431 | 0.6188366 | 1.249793 | 11.42074 | 22.00193 | 114.463 | 13.96449 | 114.9861 | 108.9664 | 14.0283 | 13.2939
3 | Jilin | 30 | Zone 1 | 230 |  | 3 | 14.45248 | 6.223084 | 1.003811 | 4.949404 | 0.6038273 | 1.25734 | 11.45517 | 21.71808 | 115.8271 | 14.13091 | 115.5924 | 109.5265 | 14.10227 | 13.36223
3 | Jilin | 30 | Zone 1 | 230 |  | 4 | 14.55955 | 6.793283 | 1.137344 | 4.675308 | 0.5703875 | 1.453013 | 12.31431 | 21.85694 | 115.6899 | 14.11417 | 115.6357 | 108.9883 | 14.10755 | 13.29657
3 | Jilin | 30 | Zone 1 | 230 |  | 6 | 15.42794 | 6.60727 | 1.144682 | 4.988513 | 0.6085986 | 1.324497 | 11.75712 | 23.18038 | 114.1343 | 13.92438 | 114.0869 | 107.5003 | 13.9186 | 13.11504
3 | Jilin | 30 | Zone 1 | 230 |  | 7 | 14.47637 | 5.790553 | 0.9259615 | 5.092252 | 0.6212549 | 1.13713 | 10.89382 | 21.74525 | 116.8971 | 14.26145 | 116.9907 | 110.3124 | 14.27287 | 13.45811
3 | Jilin | 30 | Zone 1 | 230 |  | 8 | 14.96196 | 6.46676 | 1.082202 | 4.985311 | 0.6082079 | 1.297163 | 11.63517 | 22.47608 | 114.2205 | 13.9349 | 114.1611 | 108.2661 | 13.92766 | 13.20846
3 | Jilin | 30 | Zone 1 | 230 |  | 9 | 14.50924 | 6.319602 | 1.013952 | 5.07387 | 0.6190122 | 1.245519 | 11.4012 | 21.79871 | 116.547 | 14.21873 | 116.0568 | 109.7632 | 14.15893 | 13.39111
3 | Jilin | 30 | Zone 1 | 230 |  | 10 | 15.3577 | 6.073886 | 1.051176 | 4.902882 | 0.5981516 | 1.23884 | 11.37059 | 23.06949 | 112.7544 | 13.75604 | 112.1796 | 106.8914 | 13.68591 | 13.04075
3 | Jilin | 30 | Zone 1 | 230 |  | 11 | 15.61256 | 6.738248 | 1.191282 | 4.870028 | 0.5941434 | 1.383616 | 12.01664 | 23.45612 | 111.6887 | 13.62602 | 111.3168 | 106.0227 | 13.58065 | 12.93477
3 | Jilin | 30 | Zone 1 | 230 |  | 12 | 15.14529 | 6.57177 | 1.102474 | 5.185316 | 0.6326085 | 1.267381 | 11.50082 | 22.7491 | 116.2105 | 14.17768 | 115.6917 | 109.8781 | 14.11439 | 13.40513
3 | Jilin | 30 | Zone 1 | 230 |  | 13 | 13.86369 | 5.494902 | 0.8380138 | 5.153373 | 0.6287115 | 1.066273 | 10.54896 | 20.82432 | 119.4109 | 14.56813 | 119.3433 | 113.7528 | 14.55988 | 13.87784
3 | Jilin | 30 | Zone 1 | 230 |  | 14 | 14.36307 | 5.969426 | 0.9523808 | 4.957019 | 0.6047563 | 1.204237 | 11.21066 | 21.58064 | 114.9154 | 14.01968 | 114.6589 | 109.0805 | 13.98839 | 13.30782
3 | Jilin | 30 | Zone 1 | 230 |  | 15 | 14.65841 | 6.29383 | 1.025528 | 4.985342 | 0.6082117 | 1.262467 | 11.47851 | 22.02009 | 113.8638 | 13.89138 | 113.6369 | 108.4276 | 13.8637 | 13.22817
3 | Jilin | 30 | Zone 1 | 230 |  | 16 | 14.68891 | 6.152476 | 1.002373 | 5.068008 | 0.618297 | 1.213983 | 11.25594 | 22.06583 | 116.3336 | 14.1927 | 116.3124 | 109.661 | 14.19011 | 13.37864
3 | Jilin | 30 | Zone 1 | 230 |  | 17 | 15.78334 | 6.905941 | 1.226357 | 4.956269 | 0.6046648 | 1.393375 | 12.05895 | 23.71165 | 111.5648 | 13.61091 | 111.3984 | 105.3176 | 13.5906 | 12.84875
3 | Jilin | 30 | Zone 1 | 230 |  | 18 | 15.00377 | 6.532151 | 1.086763 | 5.08184 | 0.6199845 | 1.285391 | 11.58225 | 22.54147 | 114.27 | 13.94094 | 113.6016 | 108.2375 | 13.8594 | 13.20498
3 | Jilin | 30 | Zone 1 | 230 |  | 19 | 14.98731 | 6.313953 | 1.059226 | 4.928486 | 0.6012754 | 1.281114 | 11.56296 | 22.51523 | 113.2829 | 13.82051 | 112.8704 | 107.2384 | 13.77019 | 13.08308
3 | Jilin | 30 | Zone 1 | 230 |  | 20 | 14.87787 | 6.440576 | 1.068276 | 4.966633 | 0.6059294 | 1.296769 | 11.6334 | 22.35247 | 114.0999 | 13.92019 | 114.1896 | 107.5321 | 13.93113 | 13.11892
3 | Jilin | 30 | Zone 1 | 230 |  | 21 | 13.88221 | 5.502237 | 0.8394371 | 5.105575 | 0.6228802 | 1.077692 | 10.60529 | 20.85201 | 118.7532 | 14.48789 | 118.7173 | 111.8487 | 14.48351 | 13.64554
3 | Jilin | 30 | Zone 1 | 230 |  | 22 | 15.00161 | 6.56208 | 1.095214 | 5.070489 | 0.6185997 | 1.294171 | 11.62174 | 22.53794 | 115.2578 | 14.06145 | 115.4861 | 108.6823 | 14.0893 | 13.25924
3 | Jilin | 30 | Zone 1 | 230 |  | 23 | 14.70671 | 5.861827 | 0.9679662 | 4.862057 | 0.5931711 | 1.205627 | 11.21713 | 22.09424 | 115.226 | 14.05757 | 114.7617 | 108.067 | 14.00093 | 13.18417
3 | Jilin | 30 | Zone 1 | 230 |  | 24 | 15.16032 | 6.516774 | 1.096067 | 5.11534 | 0.6240715 | 1.273967 | 11.53067 | 22.77732 | 114.7111 | 13.99475 | 114.4177 | 108.0559 | 13.95896 | 13.18282
3 | Jilin | 30 | Zone 1 | 230 |  | 25 | 15.16721 | 6.521736 | 1.110856 | 4.961797 | 0.6053393 | 1.31439 | 11.71217 | 22.79057 | 113.4326 | 13.83878 | 113.5055 | 107.5359 | 13.84767 | 13.11938
3 | Jilin | 30 | Zone 1 | 230 |  | 26 | 15.23698 | 6.659716 | 1.122293 | 5.249931 | 0.6404917 | 1.268534 | 11.50605 | 22.90642 | 115.0812 | 14.03991 | 114.6004 | 109.0617 | 13.98125 | 13.30553
3 | Jilin | 30 | Zone 1 | 230 |  | 28 | 14.30563 | 6.358573 | 1.010853 | 5.008193 | 0.6109996 | 1.269634 | 11.51104 | 21.49171 | 116.6391 | 14.22997 | 116.8745 | 109.7697 | 14.25869 | 13.3919
3 | Jilin | 30 | Zone 1 | 230 |  | 29 | 15.45067 | 7.084971 | 1.249664 | 4.803422 | 0.5860175 | 1.474984 | 12.40706 | 23.21153 | 112.6032 | 13.73759 | 112.2578 | 106.0563 | 13.69545 | 12.93887
3 | Jilin | 30 | Zone 1 | 230 |  | 30 | 14.56197 | 6.369204 | 1.025136 | 5.151119 | 0.6284366 | 1.23647 | 11.3597 | 21.87801 | 117.6914 | 14.35835 | 117.5749 | 110.8001 | 14.34414 | 13.51761
3 | Jilin | 30 | Zone 1 | 230 |  | 31 | 15.11197 | 6.598444 | 1.122 | 5.000549 | 0.6100671 | 1.319544 | 11.73511 | 22.69923 | 113.7884 | 13.88218 | 113.7901 | 108.3807 | 13.88239 | 13.22245
3 | Jilin | 30 | Zone 1 | 230 |  | 32 | 15.0309 | 6.478626 | 1.106241 | 4.955142 | 0.6045274 | 1.307455 | 11.68123 | 22.58055 | 115.2976 | 14.06631 | 115.4712 | 109.3582 | 14.08749 | 13.3417
3 | Jilin | 30 | Zone 1 | 230 |  | 33 | 15.09279 | 6.485491 | 1.084238 | 5.18027 | 0.6319929 | 1.25196 | 11.43064 | 22.67055 | 116.2404 | 14.18133 | 116.4929 | 109.4029 | 14.21213 | 13.34715
3 | Jilin | 30 | Zone 1 | 230 |  | 34 | 14.70126 | 6.496474 | 1.063763 | 5.057381 | 0.6170005 | 1.284553 | 11.57847 | 22.08575 | 116.1884 | 14.17499 | 116.4139 | 109.7512 | 14.2025 | 13.38965
3 | Jilin | 30 | Zone 1 | 230 |  | 35 | 14.99757 | 6.962428 | 1.194001 | 4.902124 | 0.5980592 | 1.420288 | 12.17485 | 22.52817 | 115.147 | 14.04793 | 115.131 | 109.3986 | 14.04598 | 13.34663
3 | Jilin | 30 | Zone 1 | 230 |  | 36 | 15.33255 | 6.915277 | 1.201841 | 4.972691 | 0.6066683 | 1.390651 | 12.04715 | 23.03498 | 113.8629 | 13.89127 | 114.1317 | 107.7526 | 13.92407 | 13.14582
3 | Jilin | 30 | Zone 1 | 230 |  | 37 | 15.19495 | 7.066711 | 1.227406 | 4.970603 | 0.6064136 | 1.421701 | 12.1809 | 22.82421 | 115.3144 | 14.06836 | 114.6546 | 109.5478 | 13.98786 | 13.36483
3 | Jilin | 30 | Zone 1 | 230 |  | 38 | 14.81592 | 6.450579 | 1.066406 | 5.038964 | 0.6147536 | 1.28014 | 11.55857 | 22.25976 | 115.6371 | 14.10773 | 115.2398 | 109.2208 | 14.05925 | 13.32494
3 | Jilin | 30 | Zone 1 | 230 |  | 39 | 14.68401 | 6.263625 | 1.026989 | 4.992818 | 0.6091238 | 1.254527 | 11.44235 | 22.05914 | 116.7704 | 14.24599 | 115.8835 | 109.2726 | 14.13779 | 13.33126
3 | Jilin | 30 | Zone 1 | 230 |  | 40 | 14.79081 | 6.472585 | 1.067563 | 5.139701 | 0.6270436 | 1.259331 | 11.46424 | 22.22153 | 116.8938 | 14.26104 | 116.6954 | 110.6334 | 14.23684 | 13.49728
3 | Jilin | 30 | Zone 1 | 230 |  | 41 | 14.30803 | 5.180206 | 0.8194655 | 5.03969 | 0.6148422 | 1.027882 | 10.35731 | 21.45348 | 117.0737 | 14.28299 | 116.3713 | 110.4256 | 14.1973 | 13.47192
3 | Jilin | 30 | Zone 1 | 230 |  | 42 | 14.82306 | 6.463759 | 1.07407 | 4.953953 | 0.6043823 | 1.304768 | 11.66922 | 22.27067 | 115.5503 | 14.09714 | 115.1678 | 108.5597 | 14.05047 | 13.24428
3 | Jilin | 30 | Zone 1 | 230 |  | 43 | 15.12657 | 6.517088 | 1.104131 | 5.06033 | 0.6173603 | 1.287878 | 11.59345 | 22.73164 | 114.5017 | 13.96921 | 114.069 | 108.6002 | 13.91642 | 13.24922
3 | Jilin | 30 | Zone 1 | 230 |  | 44 | 15.0958 | 6.570612 | 1.11634 | 4.957011 | 0.6047553 | 1.325519 | 11.76165 | 22.67475 | 113.3714 | 13.83131 | 112.7196 | 107.6269 | 13.75179 | 13.13048
3 | Jilin | 30 | Zone 1 | 230 |  | 45 | 14.48557 | 6.488472 | 1.047356 | 5.018673 | 0.6122782 | 1.292866 | 11.61588 | 21.75507 | 116.3945 | 14.20013 | 115.9262 | 109.9422 | 14.143 | 13.41295
3 | Jilin | 30 | Zone 1 | 230 |  | 46 | 15.12607 | 6.619528 | 1.117831 | 5.009659 | 0.6111786 | 1.321353 | 11.74316 | 22.7247 | 113.8917 | 13.89479 | 113.3815 | 107.0607 | 13.83254 | 13.06141
3 | Jilin | 30 | Zone 1 | 230 |  | 48 | 14.50872 | 5.894307 | 0.9473537 | 5.093506 | 0.6214077 | 1.15722 | 10.98964 | 21.80235 | 116.9568 | 14.26873 | 116.4615 | 110.0871 | 14.2083 | 13.43063
3 | Jilin | 30 | Zone 1 | 230 |  | 49 | 15.34444 | 6.808404 | 1.16041 | 5.142944 | 0.6274393 | 1.323834 | 11.75417 | 23.05107 | 113.1012 | 13.79835 | 112.6131 | 107.5905 | 13.7388 | 13.12604
3 | Jilin | 30 | Zone 1 | 230 |  | 50 | 14.15018 | 5.878911 | 0.9159023 | 5.119415 | 0.6245688 | 1.148356 | 10.94747 | 21.25817 | 117.6707 | 14.35583 | 117.3165 | 110.6785 | 14.31261 | 13.50278
3 | Jilin | 30 | Zone 2 | 240 |  | 1 | 15.87925 | 4.658728 | 0.9096634 | 3.830876 | 0.4865212 | 1.2161 | 11.04175 | 23.86316 | 105.5685 | 13.4072 | 105.7398 | 99.98313 | 13.42895 | 12.69786
3 | Jilin | 30 | Zone 2 | 240 |  | 2 | 16.85696 | 5.284843 | 1.084831 | 3.986617 | 0.5063003 | 1.325646 | 11.52835 | 25.31731 | 104.3474 | 13.25212 | 103.8537 | 98.72572 | 13.18942 | 12.53817
3 | Jilin | 30 | Zone 2 | 240 |  | 3 | 16.33811 | 5.194681 | 1.037634 | 3.917912 | 0.4975748 | 1.32588 | 11.52937 | 24.54288 | 104.3139 | 13.24787 | 104.6283 | 99.23281 | 13.28779 | 12.60257
3 | Jilin | 30 | Zone 2 | 240 |  | 4 | 17.41168 | 5.44226 | 1.155309 | 3.977795 | 0.5051799 | 1.36816 | 11.71175 | 26.14565 | 102.1027 | 12.96704 | 102.2639 | 96.77722 | 12.98751 | 12.29071
3 | Jilin | 30 | Zone 2 | 240 |  | 6 | 16.11398 | 5.120267 | 0.9862925 | 4.169877 | 0.5295743 | 1.227918 | 11.09527 | 24.21188 | 107.5235 | 13.65548 | 107.3667 | 101.3541 | 13.63557 | 12.87197
3 | Jilin | 30 | Zone 2 | 240 |  | 7 | 16.66161 | 5.187365 | 1.049605 | 3.977864 | 0.5051887 | 1.304058 | 11.4341 | 25.04238 | 103.7413 | 13.17514 | 103.4337 | 98.08746 | 13.13608 | 12.45711
3 | Jilin | 30 | Zone 2 | 240 |  | 8 | 16.33722 | 5.472915 | 1.075723 | 4.152348 | 0.5273482 | 1.318029 | 11.49518 | 24.54756 | 107.2266 | 13.61778 | 106.717 | 101.4518 | 13.55306 | 12.88438
3 | Jilin | 30 | Zone 2 | 240 |  | 9 | 16.70168 | 5.49804 | 1.107873 | 4.087179 | 0.5190718 | 1.345192 | 11.61303 | 25.08889 | 103.8346 | 13.18699 | 104.0036 | 98.92798 | 13.20846 | 12.56385
3 | Jilin | 30 | Zone 2 | 240 |  | 10 | 17.64875 | 5.622172 | 1.219968 | 3.92558 | 0.4985486 | 1.432189 | 11.98267 | 26.49401 | 101.2016 | 12.8526 | 100.9738 | 95.96569 | 12.82367 | 12.18764
3 | Jilin | 30 | Zone 2 | 240 |  | 11 | 16.89815 | 5.679894 | 1.159666 | 4.111878 | 0.5222086 | 1.381338 | 11.76802 | 25.37795 | 104.7002 | 13.29693 | 104.7801 | 99.10782 | 13.30707 | 12.58669
3 | Jilin | 30 | Zone 2 | 240 |  | 12 | 16.69926 | 5.306006 | 1.062413 | 4.192731 | 0.5324768 | 1.265525 | 11.2639 | 25.06294 | 106.2113 | 13.48884 | 105.7841 | 100.9676 | 13.43458 | 12.82288
3 | Jilin | 30 | Zone 2 | 240 |  | 13 | 16.65121 | 5.300082 | 1.06671 | 4.055607 | 0.515062 | 1.306853 | 11.44634 | 25.00703 | 104.4407 | 13.26397 | 104.1122 | 98.96602 | 13.22225 | 12.56868
3 | Jilin | 30 | Zone 2 | 240 |  | 14 | 16.66281 | 5.381831 | 1.08911 | 4.021195 | 0.5106918 | 1.338366 | 11.58353 | 25.02615 | 105.3746 | 13.38257 | 105.0447 | 99.08991 | 13.34068 | 12.58442
3 | Jilin | 30 | Zone 2 | 240 |  | 15 | 16.45326 | 5.514573 | 1.096046 | 4.093256 | 0.5198434 | 1.347234 | 11.62184 | 24.7018 | 106.4347 | 13.51721 | 106.3103 | 100.3616 | 13.50141 | 12.74592
3 | Jilin | 30 | Zone 2 | 240 |  | 16 | 15.76787 | 5.106284 | 0.9710272 | 4.036304 | 0.5126106 | 1.265089 | 11.26196 | 23.68439 | 106.1906 | 13.48621 | 105.756 | 100.7018 | 13.43101 | 12.78913
3 | Jilin | 30 | Zone 2 | 240 |  | 17 | 16.40796 | 4.909464 | 0.9764714 | 4.061957 | 0.5158685 | 1.208645 | 11.00786 | 24.63666 | 106.3085 | 13.50118 | 106.7652 | 100.493 | 13.55918 | 12.76261
3 | Jilin | 30 | Zone 2 | 240 |  | 18 | 16.31202 | 5.167889 | 1.01682 | 4.070435 | 0.5169452 | 1.269616 | 11.28209 | 24.50007 | 106.0255 | 13.46524 | 105.8715 | 100.2947 | 13.44568 | 12.73743
3 | Jilin | 30 | Zone 2 | 240 |  | 19 | 17.39066 | 5.756092 | 1.215584 | 4.088288 | 0.5192126 | 1.407947 | 11.88083 | 26.09743 | 104.2097 | 13.23463 | 104.137 | 98.44214 | 13.2254 | 12.50215
3 | Jilin | 30 | Zone 2 | 240 |  | 20 | 16.92683 | 5.598499 | 1.140632 | 4.186557 | 0.5316927 | 1.337256 | 11.57872 | 25.41855 | 106.0528 | 13.46871 | 106.2718 | 100.435 | 13.49652 | 12.75525
3 | Jilin | 30 | Zone 2 | 240 |  | 21 | 14.49203 | 5.04103 | 0.9033684 | 3.605389 | 0.4578844 | 1.398193 | 11.8396 | 21.76737 | 103.0974 | 13.09337 | 102.8638 | 98.311 | 13.0637 | 12.4855
3 | Jilin | 30 | Zone 2 | 240 |  | 22 | 16.88333 | 5.540914 | 1.124278 | 4.191197 | 0.5322821 | 1.322036 | 11.51265 | 25.36377 | 105.7568 | 13.43111 | 105.6388 | 99.89294 | 13.41613 | 12.6864
3 | Jilin | 30 | Zone 2 | 240 |  | 23 | 15.8543 | 5.054858 | 0.9587324 | 4.148015 | 0.526798 | 1.218621 | 11.05319 | 23.82278 | 107.5863 | 13.66346 | 106.7505 | 101.6702 | 13.55731 | 12.91211
3 | Jilin | 30 | Zone 2 | 240 |  | 24 | 14.72122 | 4.838601 | 0.8723608 | 3.714341 | 0.4717213 | 1.302681 | 11.42806 | 22.11052 | 104.5606 | 13.2792 | 104.2078 | 98.96933 | 13.23439 | 12.5691
3 | Jilin | 30 | Zone 2 | 240 |  | 25 | 16.38026 | 5.42041 | 1.067331 | 4.097955 | 0.5204403 | 1.322711 | 11.51558 | 24.57917 | 104.5691 | 13.28028 | 104.6431 | 99.92443 | 13.28967 | 12.6904
3 | Jilin | 30 | Zone 2 | 240 |  | 26 | 16.42198 | 5.27892 | 1.045906 | 4.100091 | 0.5207115 | 1.287513 | 11.36133 | 24.67772 | 105.758 | 13.43127 | 105.6017 | 99.75449 | 13.41142 | 12.66882
3 | Jilin | 30 | Zone 2 | 240 |  | 27 | 16.1723 | 5.07655 | 0.9905661 | 4.055199 | 0.5150104 | 1.251862 | 11.20293 | 24.26946 | 105.6582 | 13.41859 | 105.3467 | 100.1214 | 13.37903 | 12.71542
3 | Jilin | 30 | Zone 2 | 240 |  | 28 | 16.61635 | 5.309634 | 1.054324 | 4.222205 | 0.53622 | 1.25755 | 11.22835 | 24.93891 | 105.712 | 13.42542 | 106.1264 | 100.5721 | 13.47805 | 12.77266
3 | Jilin | 30 | Zone 2 | 240 |  | 29 | 16.12506 | 5.342428 | 1.039934 | 4.010001 | 0.5092701 | 1.332276 | 11.55715 | 24.19932 | 105.3718 | 13.38222 | 105.0925 | 99.20873 | 13.34675 | 12.59951
3 | Jilin | 30 | Zone 2 | 240 |  | 30 | 15.50961 | 5.076452 | 0.9447306 | 4.068204 | 0.5166619 | 1.247836 | 11.1849 | 23.29085 | 107.6632 | 13.67323 | 107.7605 | 101.3336 | 13.68558 | 12.86937
3 | Jilin | 30 | Zone 2 | 240 |  | 31 | 16.66344 | 5.373436 | 1.073062 | 4.212401 | 0.534975 | 1.275623 | 11.30875 | 25.0147 | 106.4502 | 13.51918 | 106.2861 | 100.8457 | 13.49833 | 12.8074
3 | Jilin | 30 | Zone 2 | 240 |  | 32 | 15.55481 | 5.152081 | 0.9782995 | 3.853694 | 0.4894192 | 1.33692 | 11.57727 | 23.35406 | 104.5282 | 13.27508 | 104.2557 | 98.99764 | 13.24047 | 12.5727
3 | Jilin | 30 | Zone 2 | 240 |  | 33 | 14.80436 | 4.923449 | 0.895491 | 3.746005 | 0.4757426 | 1.31432 | 11.479 | 22.23162 | 104.8211 | 13.31228 | 105.3667 | 99.62419 | 13.38157 | 12.65227
3 | Jilin | 30 | Zone 2 | 240 |  | 34 | 16.57001 | 5.438828 | 1.072873 | 4.309133 | 0.5472599 | 1.262163 | 11.24893 | 24.8706 | 106.9114 | 13.57775 | 106.472 | 101.7948 | 13.52194 | 12.92794
3 | Jilin | 30 | Zone 2 | 240 |  | 35 | 16.59226 | 5.32001 | 1.056498 | 4.211144 | 0.5348153 | 1.263317 | 11.25407 | 24.89473 | 106.5067 | 13.52635 | 106.1683 | 100.824 | 13.48337 | 12.80465
3 | Jilin | 30 | Zone 2 | 240 |  | 36 | 17.40516 | 5.751698 | 1.202676 | 4.231719 | 0.5374283 | 1.359187 | 11.67328 | 26.13413 | 104.3889 | 13.25739 | 104.4601 | 99.17521 | 13.26643 | 12.59525
3 | Jilin | 30 | Zone 2 | 240 |  | 37 | 15.8721 | 5.183208 | 0.9825906 | 4.1713 | 0.5297552 | 1.242588 | 11.16136 | 23.83175 | 107.8463 | 13.69648 | 107.941 | 101.5295 | 13.70851 | 12.89425
3 | Jilin | 30 | Zone 2 | 240 |  | 38 | 16.20404 | 5.523263 | 1.06919 | 4.15617 | 0.5278336 | 1.328931 | 11.54263 | 24.3057 | 106.0146 | 13.46385 | 105.2914 | 100.1245 | 13.37201 | 12.71581
3 | Jilin | 30 | Zone 2 | 240 |  | 39 | 17.01239 | 5.537149 | 1.13574 | 4.129486 | 0.5244446 | 1.340881 | 11.59441 | 25.51414 | 105.5451 | 13.40423 | 105.1875 | 98.91294 | 13.35881 | 12.56194
3 | Jilin | 30 | Zone 2 | 240 |  | 40 | 15.48456 | 4.909837 | 0.9084633 | 4.163762 | 0.5287977 | 1.179183 | 10.87286 | 23.25492 | 109.8376 | 13.94938 | 109.0797 | 102.8827 | 13.85312 | 13.0661
3 | Jilin | 30 | Zone 2 | 240 |  | 41 | 15.52929 | 5.229632 | 0.9706295 | 4.179049 | 0.5307391 | 1.251393 | 11.20083 | 23.32357 | 108.512 | 13.78102 | 108.1469 | 102.7155 | 13.73466 | 13.04487
3 | Jilin | 30 | Zone 2 | 240 |  | 42 | 17.10078 | 5.509925 | 1.151351 | 4.03005 | 0.5118164 | 1.36721 | 11.70769 | 25.67908 | 103.3584 | 13.12652 | 103.0417 | 98.38477 | 13.0863 | 12.49487
3 | Jilin | 30 | Zone 2 | 240 |  | 43 | 15.43541 | 5.148746 | 0.9474669 | 4.205173 | 0.5340569 | 1.224384 | 11.0793 | 23.18455 | 109.0079 | 13.844 | 108.3769 | 103.177 | 13.76387 | 13.10348
3 | Jilin | 30 | Zone 2 | 240 |  | 44 | 16.90732 | 5.580847 | 1.135337 | 4.16682 | 0.529186 | 1.339354 | 11.5878 | 25.38919 | 103.9017 | 13.19552 | 104.0244 | 99.10617 | 13.2111 | 12.58648
3 | Jilin | 30 | Zone 2 | 240 |  | 45 | 17.64848 | 5.640982 | 1.199747 | 4.213814 | 0.5351545 | 1.338688 | 11.58492 | 26.48626 | 104.1471 | 13.22668 | 104.4781 | 98.48798 | 13.26872 | 12.50797
3 | Jilin | 30 | Zone 2 | 240 |  | 46 | 16.62347 | 5.399541 | 1.080576 | 4.175756 | 0.530321 | 1.293069 | 11.38582 | 24.96048 | 105.7289 | 13.42757 | 105.5205 | 100.4139 | 13.4011 | 12.75257
3 | Jilin | 30 | Zone 2 | 240 |  | 47 | 16.51626 | 5.419606 | 1.076331 | 4.13023 | 0.5245392 | 1.31218 | 11.46965 | 24.80115 | 104.6118 | 13.2857 | 104.3948 | 99.30667 | 13.25814 | 12.61195
3 | Jilin | 30 | Zone 2 | 240 |  | 48 | 17.45462 | 5.562783 | 1.168077 | 4.290781 | 0.5449291 | 1.29645 | 11.40069 | 26.19256 | 105.5776 | 13.40835 | 105.264 | 100.4199 | 13.36853 | 12.75333
3 | Jilin | 30 | Zone 2 | 240 |  | 49 | 15.42864 | 4.997881 | 0.9148696 | 4.279345 | 0.5434768 | 1.167908 | 10.82076 | 23.16253 | 110.2497 | 14.00171 | 110.0924 | 104.3345 | 13.98174 | 13.25048
3 | Jilin | 30 | Zone 2 | 240 |  | 50 | 16.31153 | 5.473327 | 1.066213 | 4.241611 | 0.5386845 | 1.290389 | 11.37401 | 24.49753 | 106.5159 | 13.52752 | 106.2693 | 101.3684 | 13.4962 | 12.87379
3 | Jilin | 30 | Zone 3 | 250 |  | 1 | 18.08214 | 4.219821 | 0.9801716 | 3.359604 | 0.4434678 | 1.256047 | 11.00706 | 27.17001 | 90.12852 | 11.89696 | 90.40259 | 85.57863 | 11.93314 | 11.29638
3 | Jilin | 30 | Zone 3 | 250 |  | 2 | 17.22714 | 4.269168 | 0.9513488 | 3.250302 | 0.4290399 | 1.313468 | 11.25584 | 25.88084 | 89.88988 | 11.86546 | 89.39167 | 85.61065 | 11.7997 | 11.30061
3 | Jilin | 30 | Zone 3 | 250 |  | 3 | 20.67094 | 5.162496 | 1.363438 | 3.554606 | 0.469208 | 1.45234 | 11.83593 | 31.0496 | 87.60484 | 11.56384 | 87.52978 | 83.88187 | 11.55393 | 11.07241
3 | Jilin | 30 | Zone 3 | 250 |  | 4 | 17.44244 | 4.388339 | 0.9913535 | 3.252636 | 0.4293479 | 1.349164 | 11.40777 | 26.20546 | 89.61728 | 11.82948 | 89.32028 | 85.23304 | 11.79028 | 11.25076
3 | Jilin | 30 | Zone 3 | 250 |  | 5 | 20.64651 | 5.020593 | 1.314381 | 3.637052 | 0.4800909 | 1.380402 | 11.53908 | 31.02056 | 88.4977 | 11.6817 | 88.12658 | 84.36131 | 11.63271 | 11.13569
3 | Jilin | 30 | Zone 3 | 250 |  | 6 | 19.27778 | 4.685206 | 1.159288 | 3.414836 | 0.4507583 | 1.372015 | 11.50397 | 28.96461 | 87.46188 | 11.54497 | 86.76421 | 83.53477 | 11.45288 | 11.02659
3 | Jilin | 30 | Zone 3 | 250 |  | 7 | 18.34816 | 4.581745 | 1.085084 | 3.338151 | 0.4406359 | 1.37254 | 11.50617 | 27.56846 | 88.29649 | 11.65514 | 88.39392 | 84.43837 | 11.668 | 11.14587
3 | Jilin | 30 | Zone 3 | 250 |  | 8 | 18.08334 | 4.41923 | 1.028599 | 3.304366 | 0.4361764 | 1.337391 | 11.35788 | 27.16283 | 87.89037 | 11.60153 | 87.96903 | 84.26418 | 11.61191 | 11.12287
3 | Jilin | 30 | Zone 3 | 250 |  | 9 | 19.95537 | 4.829697 | 1.236332 | 3.444811 | 0.454715 | 1.402021 | 11.62908 | 29.97903 | 86.68224 | 11.44206 | 86.64342 | 82.84118 | 11.43693 | 10.93504
3 | Jilin | 30 | Zone 3 | 250 |  | 10 | 20.07346 | 4.541342 | 1.170249 | 3.461956 | 0.4569782 | 1.311785 | 11.24863 | 30.1575 | 87.39262 | 11.53583 | 86.99445 | 83.20657 | 11.48327 | 10.98327
3 | Jilin | 30 | Zone 3 | 250 |  | 11 | 18.74539 | 4.449533 | 1.054832 | 3.546157 | 0.4680927 | 1.254748 | 11.00136 | 28.16575 | 90.8863 | 11.99699 | 90.76755 | 86.21663 | 11.98132 | 11.3806
3 | Jilin | 30 | Zone 3 | 250 |  | 12 | 18.46734 | 4.223038 | 0.9976009 | 3.404262 | 0.4493626 | 1.240515 | 10.93879 | 27.73315 | 89.29743 | 11.78726 | 88.88574 | 85.1148 | 11.73292 | 11.23515
3 | Jilin | 30 | Zone 3 | 250 |  | 13 | 15.28994 | 4.208642 | 0.8491195 | 2.876705 | 0.379725 | 1.463008 | 11.87932 | 22.96221 | 85.49728 | 11.28564 | 85.4186 | 82.04176 | 11.27526 | 10.82951
3 | Jilin | 30 | Zone 3 | 250 |  | 14 | 20.59419 | 5.413977 | 1.405972 | 3.711404 | 0.4899054 | 1.458741 | 11.86199 | 30.93388 | 87.20122 | 11.51056 | 87.19787 | 84.27974 | 11.51012 | 11.12493
3 | Jilin | 30 | Zone 3 | 250 |  | 15 | 17.98779 | 4.211819 | 0.985 | 3.206233 | 0.4232227 | 1.313635 | 11.25656 | 27.02405 | 88.48151 | 11.67956 | 88.37364 | 83.68884 | 11.66532 | 11.04693
3 | Jilin | 30 | Zone 3 | 250 |  | 16 | 17.79124 | 4.058933 | 0.9324733 | 3.259179 | 0.4302116 | 1.245385 | 10.96024 | 26.73096 | 88.48311 | 11.67977 | 88.54932 | 84.33602 | 11.68851 | 11.13236
3 | Jilin | 30 | Zone 3 | 250 |  | 17 | 19.5447 | 4.854939 | 1.223547 | 3.385391 | 0.4468717 | 1.434085 | 11.76131 | 29.37918 | 88.06442 | 11.6245 | 87.86285 | 83.36019 | 11.5979 | 11.00355
3 | Jilin | 30 | Zone 3 | 250 |  | 18 | 18.50813 | 4.039771 | 0.9652916 | 3.319652 | 0.4381941 | 1.216926 | 10.83429 | 27.8086 | 88.63448 | 11.69975 | 88.94559 | 84.50363 | 11.74082 | 11.15448
3 | Jilin | 30 | Zone 3 | 250 |  | 19 | 17.3277 | 3.974733 | 0.8962982 | 2.958934 | 0.3905793 | 1.343299 | 11.38294 | 26.05052 | 82.58687 | 10.90147 | 82.22175 | 78.36857 | 10.85327 | 10.34465
3 | Jilin | 30 | Zone 3 | 250 |  | 20 | 19.94577 | 4.455279 | 1.139168 | 3.464458 | 0.4573085 | 1.285996 | 11.13751 | 29.96633 | 87.71764 | 11.57873 | 87.44281 | 83.7083 | 11.54245 | 11.0495
3 | Jilin | 30 | Zone 3 | 250 |  | 21 | 19.87635 | 4.628503 | 1.164156 | 3.585621 | 0.473302 | 1.290851 | 11.15851 | 29.8797 | 89.53745 | 11.81894 | 88.92459 | 84.65199 | 11.73805 | 11.17406
3 | Jilin | 30 | Zone 3 | 250 |  | 22 | 17.91121 | 4.979699 | 1.144053 | 3.358881 | 0.4433723 | 1.482547 | 11.95839 | 26.9181 | 88.30417 | 11.65615 | 88.33986 | 84.46255 | 11.66086 | 11.14906
3 | Jilin | 30 | Zone 3 | 250 |  | 23 | 19.76016 | 4.8559 | 1.23781 | 3.393136 | 0.4478939 | 1.431095 | 11.74904 | 29.69173 | 87.28547 | 11.52168 | 87.80697 | 83.16507 | 11.59052 | 10.97779
3 | Jilin | 30 | Zone 3 | 250 |  | 24 | 20.28824 | 5.07351 | 1.315044 | 3.544447 | 0.467867 | 1.431397 | 11.75028 | 30.48121 | 87.75338 | 11.58345 | 87.18134 | 83.67815 | 11.50794 | 11.04552
3 | Jilin | 30 | Zone 3 | 250 |  | 25 | 20.66236 | 5.05523 | 1.33951 | 3.527292 | 0.4656025 | 1.433176 | 11.75758 | 31.04228 | 86.894 | 11.47001 | 86.66835 | 83.32993 | 11.44022 | 10.99955
3 | Jilin | 30 | Zone 3 | 250 |  | 26 | 19.05577 | 4.631093 | 1.125244 | 3.453323 | 0.4558387 | 1.341054 | 11.37343 | 28.61963 | 89.04986 | 11.75458 | 89.0592 | 84.35516 | 11.75581 | 11.13488
3 | Jilin | 30 | Zone 3 | 250 |  | 27 | 20.05816 | 4.908719 | 1.260485 | 3.475465 | 0.4587614 | 1.412392 | 11.67202 | 30.1464 | 86.74363 | 11.45016 | 86.17374 | 82.62851 | 11.37493 | 10.90696
3 | Jilin | 30 | Zone 3 | 250 |  | 28 | 18.11644 | 4.597848 | 1.063034 | 3.38238 | 0.4464742 | 1.359353 | 11.45076 | 27.2168 | 88.47408 | 11.67858 | 88.09963 | 84.43371 | 11.62915 | 11.14525
3 | Jilin | 30 | Zone 3 | 250 |  | 29 | 19.35197 | 4.916701 | 1.211548 | 3.522179 | 0.4649276 | 1.395926 | 11.60378 | 29.0869 | 88.49305 | 11.68108 | 88.36522 | 84.31644 | 11.66421 | 11.12977
3 | Jilin | 30 | Zone 3 | 250 |  | 30 | 19.33783 | 4.837248 | 1.208872 | 3.342998 | 0.4412757 | 1.446979 | 11.81406 | 29.06603 | 86.21669 | 11.3806 | 86.10262 | 82.31476 | 11.36555 | 10.86555
3 | Jilin | 30 | Zone 3 | 250 |  | 31 | 18.95354 | 4.212407 | 1.007974 | 3.537136 | 0.4669019 | 1.190909 | 10.71784 | 28.48066 | 89.30479 | 11.78823 | 88.80149 | 84.9267 | 11.7218 | 11.21033
3 | Jilin | 30 | Zone 3 | 250 |  | 32 | 18.58983 | 4.326007 | 1.026575 | 3.446193 | 0.4548976 | 1.2553 | 11.00378 | 27.92965 | 88.79348 | 11.72074 | 88.56728 | 84.91631 | 11.69088 | 11.20895
3 | Jilin | 30 | Zone 3 | 250 |  | 33 | 20.22048 | 5.122425 | 1.317839 | 3.608366 | 0.4763043 | 1.419597 | 11.70175 | 30.40571 | 88.3949 | 11.66813 | 87.65332 | 84.37135 | 11.57024 | 11.13702
3 | Jilin | 30 | Zone 3 | 250 |  | 35 | 17.15162 | 3.998171 | 0.8847834 | 3.035649 | 0.4007057 | 1.317073 | 11.27128 | 25.77365 | 84.21593 | 11.1165 | 84.05586 | 80.04505 | 11.09537 | 10.56595
3 | Jilin | 30 | Zone 3 | 250 |  | 36 | 19.4732 | 4.380121 | 1.086409 | 3.484414 | 0.4599427 | 1.257061 | 11.0115 | 29.25504 | 88.01759 | 11.61832 | 88.19667 | 84.54814 | 11.64196 | 11.16036
3 | Jilin | 30 | Zone 3 | 250 |  | 37 | 18.78263 | 4.309199 | 1.036945 | 3.413167 | 0.4505381 | 1.262522 | 11.03539 | 28.21175 | 88.85126 | 11.72837 | 88.86688 | 84.66668 | 11.73043 | 11.176
3 | Jilin | 30 | Zone 3 | 250 |  | 38 | 19.03224 | 4.337737 | 1.060313 | 3.351599 | 0.4424111 | 1.294229 | 11.1731 | 28.59325 | 87.74748 | 11.58267 | 87.60096 | 83.58321 | 11.56333 | 11.03298
3 | Jilin | 30 | Zone 3 | 250 |  | 39 | 15.94362 | 3.805667 | 0.7929617 | 2.821901 | 0.372491 | 1.348618 | 11.40546 | 23.94784 | 82.84888 | 10.93605 | 82.24442 | 78.70352 | 10.85626 | 10.38887
3 | Jilin | 30 | Zone 3 | 250 |  | 40 | 20.01493 | 4.474186 | 1.148391 | 3.47293 | 0.4584267 | 1.288303 | 11.14749 | 30.06417 | 88.39988 | 11.66879 | 88.49718 | 84.33356 | 11.68163 | 11.13203
3 | Jilin | 30 | Zone 3 | 250 |  | 41 | 19.28796 | 4.324536 | 1.066507 | 3.450946 | 0.4555249 | 1.253145 | 10.99434 | 28.98189 | 89.3755 | 11.79757 | 88.31924 | 84.78042 | 11.65814 | 11.19102
3 | Jilin | 30 | Zone 3 | 250 |  | 42 | 17.33637 | 4.239415 | 0.954298 | 3.158087 | 0.4168674 | 1.3424 | 11.37914 | 26.02102 | 87.15444 | 11.50439 | 87.4962 | 83.50536 | 11.5495 | 11.02271
3 | Jilin | 30 | Zone 3 | 250 |  | 43 | 18.77734 | 4.53385 | 1.094045 | 3.339378 | 0.4407979 | 1.357693 | 11.44377 | 28.20652 | 87.10437 | 11.49778 | 86.78832 | 83.90817 | 11.45606 | 11.07588
3 | Jilin | 30 | Zone 3 | 250 |  | 44 | 15.60091 | 3.994327 | 0.8156832 | 2.962102 | 0.3909975 | 1.348477 | 11.40486 | 23.44911 | 87.78576 | 11.58772 | 87.25377 | 83.99512 | 11.5175 | 11.08736
3 | Jilin | 30 | Zone 3 | 250 |  | 45 | 17.48886 | 4.482384 | 1.011365 | 3.232859 | 0.4267373 | 1.386508 | 11.56457 | 26.27735 | 88.97504 | 11.74471 | 89.00497 | 84.76151 | 11.74866 | 11.18852
3 | Jilin | 30 | Zone 3 | 250 |  | 46 | 19.61401 | 4.979621 | 1.256308 | 3.381255 | 0.4463256 | 1.472714 | 11.91866 | 29.46117 | 86.38269 | 11.40252 | 86.42038 | 82.9107 | 11.40749 | 10.94421
3 | Jilin | 30 | Zone 3 | 250 |  | 47 | 16.71069 | 3.99468 | 0.8662531 | 3.143197 | 0.414902 | 1.270897 | 11.07193 | 25.10795 | 89.00565 | 11.74875 | 88.76226 | 85.1633 | 11.71662 | 11.24156
3 | Jilin | 30 | Zone 3 | 250 |  | 48 | 18.04499 | 4.47754 | 1.035419 | 3.306246 | 0.4364245 | 1.354267 | 11.42932 | 27.11248 | 87.71162 | 11.57793 | 87.65472 | 84.19903 | 11.57042 | 11.11427
3 | Jilin | 30 | Zone 3 | 250 |  | 49 | 16.54856 | 4.233511 | 0.9137648 | 3.082378 | 0.406874 | 1.373456 | 11.51001 | 24.86855 | 88.52637 | 11.68548 | 88.58479 | 84.36395 | 11.69319 | 11.13604
3 | Jilin | 30 | Zone 3 | 250 |  | 50 | 18.11482 | 4.032554 | 0.9434916 | 3.23312 | 0.4267719 | 1.247264 | 10.9685 | 27.2182 | 88.12371 | 11.63233 | 88.45681 | 84.14172 | 11.6763 | 11.10671
3 | Jilin | 30 | Zone 4 | 250 |  | 2 | 19.75093 | 3.956003 | 1.058706 | 2.912786 | 0.3990517 | 1.358151 | 11.23489 | 29.66805 | 80.58618 | 11.04031 | 80.47552 | 77.37177 | 11.02515 | 10.59993
3 | Jilin | 30 | Zone 4 | 250 |  | 3 | 21.4186 | 4.504783 | 1.287117 | 3.144775 | 0.4308341 | 1.432466 | 11.53818 | 32.1768 | 82.27598 | 11.27181 | 82.30618 | 78.49234 | 11.27595 | 10.75345
3 | Jilin | 30 | Zone 4 | 250 |  | 4 | 20.93253 | 4.2047 | 1.161896 | 3.206449 | 0.4392835 | 1.311326 | 11.03952 | 31.44352 | 83.44948 | 11.43258 | 82.95724 | 79.61285 | 11.36514 | 10.90696
3 | Jilin | 30 | Zone 4 | 250 |  | 5 | 20.64569 | 4.12199 | 1.130013 | 3.146944 | 0.4311313 | 1.309839 | 11.03326 | 31.01495 | 82.90117 | 11.35746 | 82.79467 | 79.46265 | 11.34287 | 10.88638
3 | Jilin | 30 | Zone 4 | 250 |  | 6 | 19.73246 | 3.939528 | 1.041281 | 3.006952 | 0.4119524 | 1.31014 | 11.03453 | 29.64841 | 81.71967 | 11.1956 | 80.98585 | 78.19118 | 11.09506 | 10.71219
3 | Jilin | 30 | Zone 4 | 250 |  | 7 | 18.3259 | 4.046851 | 0.9929658 | 3.026634 | 0.4146488 | 1.33708 | 11.1474 | 27.50931 | 84.09777 | 11.52139 | 83.36547 | 80.58018 | 11.42107 | 11.03948
3 | Jilin | 30 | Zone 4 | 250 |  | 8 | 19.29565 | 4.107496 | 1.053418 | 3.094984 | 0.4240128 | 1.327146 | 11.10591 | 28.97713 | 83.32662 | 11.41575 | 83.09176 | 79.93896 | 11.38357 | 10.95164
3 | Jilin | 30 | Zone 4 | 250 |  | 9 | 20.51691 | 4.268541 | 1.159782 | 3.184713 | 0.4363057 | 1.340322 | 11.16091 | 30.80158 | 83.18443 | 11.39627 | 82.5571 | 79.42578 | 11.31032 | 10.88133
3 | Jilin | 30 | Zone 4 | 250 |  | 10 | 21.82488 | 4.638565 | 1.347884 | 3.190662 | 0.4371207 | 1.453794 | 11.62376 | 32.74575 | 81.44791 | 11.15836 | 81.47888 | 78.1927 | 11.16261 | 10.7124
3 | Jilin | 30 | Zone 4 | 250 |  | 11 | 20.937 | 4.271875 | 1.188507 | 3.155747 | 0.4323373 | 1.353681 | 11.21639 | 31.41613 | 81.94648 | 11.22667 | 81.58976 | 78.56828 | 11.1778 | 10.76385
3 | Jilin | 30 | Zone 4 | 250 |  | 12 | 20.89527 | 4.174436 | 1.165606 | 3.091923 | 0.4235934 | 1.35011 | 11.20158 | 31.37316 | 81.6773 | 11.18979 | 81.10079 | 77.61814 | 11.11081 | 10.63369
3 | Jilin | 30 | Zone 4 | 250 |  | 13 | 21.02607 | 4.335128 | 1.212064 | 3.147494 | 0.4312066 | 1.377327 | 11.31393 | 31.58068 | 82.14995 | 11.25454 | 82.32787 | 78.25273 | 11.27892 | 10.72062 | 8.555682 | 0.2647952 | 3.094963 | 491.1541 | 7.103787 | 1.446346 | 88.40774 | 1.278657 | 1.446318 | 450.6212 | 5.417301 | 1.202185 | 81.11182 | 0.9751405 | 1.202218
3 | Jilin | 30 | Zone 4 | 250 |  | 14 | 17.06009 | 3.816631 | 0.8952008 | 2.680725 | 0.3672593 | 1.423731 | 11.50294 | 25.58187 | 80.61253 | 11.04392 | 80.69453 | 76.993 | 11.05515 | 10.54804
3 | Jilin | 30 | Zone 4 | 250 |  | 15 | 22.76292 | 4.56982 | 1.377613 | 3.294796 | 0.4513871 | 1.386981 | 11.35351 | 34.20633 | 81.74931 | 11.19966 | 81.62347 | 78.06357 | 11.18242 | 10.69471 | 7.588595 | 0.1768984 | 2.331108 | 1328.287 | 30.40512 | 2.289048 | 239.0916 | 5.472778 | 2.288988 | 1183.742 | 41.0619 | 3.468821 | 213.0736 | 7.391213 | 3.468854
3 | Jilin | 30 | Zone 4 | 250 |  | 16 | 20.3772 | 4.24577 | 1.14433 | 3.192035 | 0.4373087 | 1.330114 | 11.11833 | 30.58482 | 82.41599 | 11.29099 | 82.59924 | 79.21987 | 11.3161 | 10.85312
3 | Jilin | 30 | Zone 4 | 250 |  | 17 | 19.4593 | 4.033103 | 1.042184 | 3.11481 | 0.426729 | 1.294815 | 10.9698 | 29.23609 | 83.19325 | 11.39748 | 83.09218 | 79.68564 | 11.38363 | 10.91693
3 | Jilin | 30 | Zone 4 | 250 |  | 18 | 16.35257 | 3.511095 | 0.7857751 | 2.674262 | 0.3663739 | 1.312921 | 11.04623 | 24.55198 | 81.38396 | 11.1496 | 81.02635 | 77.37675 | 11.10061 | 10.60061
3 | Jilin | 30 | Zone 4 | 250 |  | 19 | 20.02894 | 4.179633 | 1.11487 | 3.108038 | 0.4258012 | 1.344782 | 11.17946 | 30.06459 | 82.11864 | 11.25025 | 81.74388 | 78.96454 | 11.19891 | 10.81814
3 | Jilin | 30 | Zone 4 | 250 |  | 20 | 20.54904 | 4.44308 | 1.215724 | 3.13066 | 0.4289005 | 1.419215 | 11.48468 | 30.85412 | 81.76942 | 11.20241 | 82.00111 | 78.15665 | 11.23415 | 10.70746
3 | Jilin | 30 | Zone 4 | 250 |  | 21 | 20.07743 | 4.315966 | 1.158149 | 3.055346 | 0.4185824 | 1.412595 | 11.45787 | 30.14412 | 81.59659 | 11.17873 | 81.0945 | 77.76445 | 11.10995 | 10.65373
3 | Jilin | 30 | Zone 4 | 250 |  | 22 | 20.906 | 4.72202 | 1.300845 | 3.24943 | 0.445172 | 1.453184 | 11.62132 | 31.358 | 83.93697 | 11.49937 | 83.64735 | 79.50621 | 11.45969 | 10.89235
3 | Jilin | 30 | Zone 4 | 250 |  | 23 | 19.07686 | 4.057541 | 1.042286 | 2.924 | 0.400588 | 1.387668 | 11.35632 | 28.61615 | 81.09784 | 11.1104 | 80.57915 | 77.36413 | 11.03934 | 10.59889 | 8.698355 | 0.29694 | 3.413749 | 480.677 | 7.737338 | 1.609675 | 86.52187 | 1.392817 | 1.609786 | 438.3859 | 4.864344 | 1.109603 | 78.90947 | 0.8755839 | 1.109606
3 | Jilin | 30 | Zone 4 | 250 |  | 24 | 22.76261 | 4.417798 | 1.323726 | 3.352119 | 0.4592403 | 1.317912 | 11.06721 | 34.1787 | 82.68909 | 11.3284 | 82.77783 | 78.67716 | 11.34056 | 10.77877
3 | Jilin | 30 | Zone 4 | 250 |  | 25 | 19.88064 | 4.310258 | 1.139856 | 3.114517 | 0.4266888 | 1.383925 | 11.341 | 29.85322 | 82.56282 | 11.31111 | 82.14831 | 78.74531 | 11.25432 | 10.78811 | 7.625208 | 0.1508909 | 1.978842 | 1289.775 | 17.8659 | 1.385195 | 232.1595 | 3.215615 | 1.385089 | 1186.521 | 10.90036 | 0.918682 | 213.5739 | 1.962141 | 0.9187177
3 | Jilin | 30 | Zone 4 | 250 |  | 26 | 19.16116 | 4.214996 | 1.092844 | 2.909928 | 0.3986601 | 1.448488 | 11.60252 | 28.80094 | 80.7245 | 11.05926 | 80.56332 | 76.55311 | 11.03717 | 10.48778
3 | Jilin | 30 | Zone 4 | 250 |  | 27 | 20.44788 | 4.359193 | 1.188354 | 3.12347 | 0.4279154 | 1.395625 | 11.38884 | 30.71223 | 81.52559 | 11.16901 | 81.07493 | 77.72553 | 11.10726 | 10.6484
3 | Jilin | 30 | Zone 4 | 250 |  | 28 | 19.85696 | 3.329377 | 0.8860291 | 2.994593 | 0.4102593 | 1.111796 | 10.165 | 29.77695 | 81.40379 | 11.15232 | 80.95696 | 77.76835 | 11.0911 | 10.65426
3 | Jilin | 30 | Zone 4 | 250 |  | 29 | 21.18939 | 4.331088 | 1.23648 | 3.054666 | 0.4184892 | 1.41786 | 11.4792 | 31.8262 | 79.77473 | 10.92914 | 79.89378 | 76.4647 | 10.94545 | 10.47566
3 | Jilin | 30 | Zone 4 | 250 |  | 30 | 21.6532 | 4.609086 | 1.322972 | 3.243147 | 0.4443111 | 1.421177 | 11.49262 | 32.50969 | 80.59938 | 11.04212 | 80.65674 | 77.58669 | 11.04997 | 10.62938
3 | Jilin | 30 | Zone 4 | 250 |  | 31 | 20.5777 | 4.258087 | 1.165316 | 3.130845 | 0.4289258 | 1.360044 | 11.24272 | 30.90083 | 81.024 | 11.10029 | 80.76143 | 77.42943 | 11.06432 | 10.60783
3 | Jilin | 30 | Zone 4 | 250 |  | 32 | 21.88139 | 4.433704 | 1.289467 | 3.23472 | 0.4431566 | 1.370661 | 11.28652 | 32.86026 | 81.03239 | 11.10144 | 80.84245 | 77.58953 | 11.07542 | 10.62977
3 | Jilin | 30 | Zone 4 | 250 |  | 33 | 19.51715 | 4.238532 | 1.104389 | 3.060688 | 0.4193142 | 1.38483 | 11.3447 | 29.29323 | 82.30994 | 11.27646 | 82.42773 | 79.17188 | 11.2926 | 10.84655
3 | Jilin | 30 | Zone 4 | 250 |  | 34 | 19.18052 | 4.020844 | 1.02664 | 3.0525 | 0.4181924 | 1.31723 | 11.06435 | 28.8049 | 82.6159 | 11.31838 | 82.34636 | 79.02315 | 11.28145 | 10.82617
3 | Jilin | 30 | Zone 4 | 250 |  | 35 | 19.11299 | 4.072526 | 1.072592 | 2.70191 | 0.3701616 | 1.507277 | 11.83563 | 28.68626 | 77.46004 | 10.61203 | 76.98373 | 73.98753 | 10.54677 | 10.13629
3 | Jilin | 30 | Zone 4 | 250 |  | 36 | 20.58988 | 3.226329 | 0.8823744 | 3.082405 | 0.4222896 | 1.046692 | 9.862896 | 30.91081 | 82.17751 | 11.25832 | 81.85249 | 78.38529 | 11.21379 | 10.73879
3 | Jilin | 30 | Zone 4 | 250 |  | 37 | 12.95108 | 3.369173 | 0.6033557 | 2.400003 | 0.3288005 | 1.40382 | 11.42222 | 19.4234 | 81.38313 | 11.14949 | 81.09801 | 78.07725 | 11.11043 | 10.69658
3 | Jilin | 30 | Zone 4 | 250 |  | 38 | 19.49806 | 4.147291 | 1.0836 | 2.998767 | 0.4108311 | 1.382999 | 11.3372 | 29.23758 | 82.19545 | 11.26078 | 81.96456 | 78.48238 | 11.22914 | 10.75209
3 | Jilin | 30 | Zone 4 | 250 |  | 39 | 20.39211 | 4.074821 | 1.09886 | 3.184663 | 0.4362989 | 1.279514 | 10.90479 | 30.59784 | 83.55914 | 11.4476 | 83.55305 | 79.90613 | 11.44677 | 10.94714
3 | Jilin | 30 | Zone 4 | 250 |  | 40 | 18.07246 | 4.122303 | 0.9993868 | 2.907543 | 0.3983334 | 1.417796 | 11.47894 | 27.10198 | 82.01236 | 11.23569 | 81.49445 | 78.36339 | 11.16474 | 10.73578
3 | Jilin | 30 | Zone 4 | 250 |  | 41 | 19.42314 | 4.045145 | 1.046995 | 3.037007 | 0.41607 | 1.331951 | 11.126 | 29.14105 | 82.16919 | 11.25718 | 81.6298 | 78.36863 | 11.18328 | 10.7365
3 | Jilin | 30 | Zone 4 | 250 |  | 42 | 20.69729 | 3.925916 | 1.098867 | 2.955278 | 0.4048731 | 1.328442 | 11.11134 | 31.10557 | 79.49677 | 10.89106 | 78.96054 | 75.89417 | 10.81759 | 10.3975
3 | Jilin | 30 | Zone 4 | 250 |  | 43 | 17.1836 | 3.723506 | 0.855945 | 2.89801 | 0.3970274 | 1.284849 | 10.92751 | 25.78104 | 82.73936 | 11.33529 | 81.89638 | 79.36563 | 11.2198 | 10.87309
3 | Jilin | 30 | Zone 4 | 250 |  | 45 | 21.0431 | 4.281583 | 1.22367 | 2.979664 | 0.4082139 | 1.436935 | 11.55616 | 31.59468 | 80.87424 | 11.07977 | 80.20126 | 76.35792 | 10.98757 | 10.46104
3 | Jilin | 30 | Zone 4 | 250 |  | 46 | 16.46643 | 3.607435 | 0.8220527 | 2.59024 | 0.3548629 | 1.392703 | 11.37691 | 24.7079 | 79.46704 | 10.88698 | 79.21961 | 75.96075 | 10.85309 | 10.40662
3 | Jilin | 30 | Zone 4 | 250 |  | 47 | 17.89612 | 3.951158 | 0.950892 | 2.879116 | 0.3944389 | 1.372351 | 11.29348 | 26.85972 | 80.69655 | 11.05543 | 80.75004 | 77.71067 | 11.06276 | 10.64636
3 | Jilin | 30 | Zone 4 | 250 |  | 48 | 18.49942 | 3.75885 | 0.9398627 | 2.881107 | 0.3947116 | 1.304655 | 11.01141 | 27.71882 | 81.46318 | 11.16046 | 81.2923 | 78.02795 | 11.13704 | 10.68983
3 | Jilin | 30 | Zone 4 | 250 |  | 49 | 19.71669 | 4.228393 | 1.117216 | 3.012397 | 0.4126984 | 1.403664 | 11.42159 | 29.57083 | 80.17683 | 10.98423 | 79.86263 | 77.27763 | 10.94118 | 10.58704
3 | Jilin | 30 | Zone 4 | 250 |  | 50 | 18.74853 | 3.546752 | 0.8865086 | 2.990448 | 0.4096913 | 1.186027 | 10.49886 | 28.13095 | 81.43098 | 11.15604 | 81.22107 | 78.38881 | 11.12729 | 10.73927
3 | Jilin | 30 | LT3 | 800 |  | 1 | 2.366982 | 11.35367 | 0.3381832 | 10.23462 | 1.760354 | 1.10934 | 9.061985 | 17.7641 | 452.2166 | 77.78127 | 403.6389 | 408.3336 | 69.42589 | 70.23338
3 | Jilin | 30 | LT3 | 800 |  | 2 | 2.015683 | 8.821474 | 0.2242298 | 9.166873 | 1.576702 | 0.962321 | 8.440166 | 15.1255 | 469.7118 | 80.79044 | 426.5662 | 430.6409 | 73.36939 | 74.07023
3 | Jilin | 30 | LT3 | 800 |  | 3 | 2.117519 | 8.680613 | 0.2319021 | 9.46224 | 1.627505 | 0.9173951 | 8.240797 | 15.89085 | 462.1927 | 79.49715 | 419.3045 | 423.3077 | 72.12038 | 72.80892
3 | Jilin | 30 | LT3 | 800 |  | 4 | 2.341263 | 10.49512 | 0.3087775 | 10.66697 | 1.834718 | 0.9838899 | 8.534229 | 17.5665 | 472.6541 | 81.29651 | 427.7809 | 431.3208 | 73.57832 | 74.18717
3 | Jilin | 30 | LT3 | 800 |  | 5 | 2.40753 | 10.22063 | 0.3089004 | 10.80621 | 1.858668 | 0.9458109 | 8.367452 | 18.06954 | 474.3948 | 81.59591 | 417.2897 | 422.9536 | 71.77383 | 72.74802
3 | Jilin | 30 | LT3 | 800 |  | 6 | 2.260827 | 10.18778 | 0.2903126 | 10.02003 | 1.723444 | 1.016742 | 8.675538 | 16.97182 | 459.9335 | 79.10857 | 414.8552 | 419.127 | 71.35509 | 72.08985
3 | Jilin | 30 | LT3 | 800 |  | 7 | 1.429605 | 6.366202 | 0.1167047 | 6.261411 | 1.076963 | 1.016736 | 8.675512 | 10.73084 | 443.816 | 76.33636 | 409.4859 | 415.7602 | 70.43158 | 71.51076
3 | Jilin | 30 | LT3 | 800 |  | 8 | 1.853666 | 8.151621 | 0.1917324 | 8.379579 | 1.441288 | 0.972796 | 8.485977 | 13.9162 | 468.5777 | 80.59537 | 423.0581 | 429.0106 | 72.76601 | 73.78983
3 | Jilin | 30 | LT3 | 800 |  | 9 | 2.009089 | 8.961356 | 0.2279903 | 8.867976 | 1.525292 | 1.01053 | 8.648994 | 15.08165 | 458.5074 | 78.86327 | 412.9153 | 418.423 | 71.02144 | 71.96876
3 | Jilin | 30 | LT3 | 800 |  | 10 | 2.000556 | 8.750513 | 0.2211439 | 8.972189 | 1.543216 | 0.975293 | 8.496862 | 15.01639 | 465.3414 | 80.03873 | 418.6653 | 424.3238 | 72.01044 | 72.9837
3 | Jilin | 30 | LT3 | 800 |  | 11 | 1.932501 | 8.353089 | 0.2045867 | 8.524701 | 1.466249 | 0.9798688 | 8.516771 | 14.50689 | 455.2196 | 78.29778 | 411.8918 | 418.0713 | 70.84539 | 71.90828
3 | Jilin | 30 | LT3 | 800 |  | 12 | 2.188045 | 9.137504 | 0.2527039 | 9.732743 | 1.674032 | 0.9388415 | 8.336565 | 16.42613 | 457.7227 | 78.7283 | 415.6656 | 422.0491 | 71.49448 | 72.59245
3 | Jilin | 30 | LT3 | 800 |  | 13 | 0.4946527 | 2.231641 | 0.0153655 | 2.382332 | 0.409761 | 0.9367466 | 8.327258 | 3.713033 | 455.7912 | 78.3961 | 439.7803 |  | 75.64222
3 | Jilin | 30 | LT3 | 800 |  | 15 | 1.689715 | 7.057062 | 0.1519235 | 7.494936 | 1.289129 | 0.9415773 | 8.348702 | 12.6861 | 455.8087 | 78.3991 | 415.0234 | 421.1437 | 71.38403 | 72.43672
3 | Jilin | 30 | LT3 | 800 |  | 16 | 2.271949 | 10.54144 | 0.3018727 | 9.89604 | 1.702119 | 1.065218 | 8.879945 | 17.04731 | 449.2935 | 77.27848 | 408.3664 | 412.4754 | 70.23903 | 70.94578
3 | Jilin | 30 | LT3 | 800 |  | 17 | 2.328771 | 9.863411 | 0.2889006 | 10.35025 | 1.780243 | 0.9529635 | 8.399031 | 17.4766 | 460.1805 | 79.15105 | 414.7879 | 419.968 | 71.34353 | 72.2345
3 | Jilin | 30 | LT3 | 800 |  | 19 | 2.285824 | 10.74727 | 0.309227 | 10.20381 | 1.755056 | 1.05326 | 8.829962 | 17.1569 | 460.7266 | 79.24498 | 417.774 | 422.4125 | 71.85714 | 72.65495
3 | Jilin | 30 | LT3 | 800 |  | 20 | 2.16665 | 9.686049 | 0.264562 | 9.604126 | 1.65191 | 1.00853 | 8.640431 | 16.25713 | 457.4249 | 78.67708 | 415.968 | 419.9318 | 71.54649 | 72.22828
3 | Jilin | 30 | LT3 | 800 |  | 21 | 2.293489 | 9.81169 | 0.2833336 | 10.25177 | 1.763305 | 0.9570727 | 8.417119 | 17.21393 | 464.6541 | 79.92051 | 418.1099 | 422.551 | 71.9149 | 72.67878
3 | Jilin | 30 | LT3 | 800 |  | 22 | 2.193743 | 9.722116 | 0.2689189 | 9.975113 | 1.715719 | 0.9746372 | 8.494006 | 16.46824 | 473.4505 | 81.43349 | 424.6231 | 430.5963 | 73.03519 | 74.06258
3 | Jilin | 30 | LT3 | 800 |  | 23 | 2.402665 | 10.62837 | 0.3215015 | 10.32376 | 1.775687 | 1.029506 | 8.729823 | 18.03278 | 444.0849 | 76.38261 | 401.9665 | 406.4689 | 69.13823 | 69.91266
3 | Jilin | 30 | LT3 | 800 |  | 24 | 2.545481 | 11.66411 | 0.3729721 | 11.02636 | 1.896533 | 1.057839 | 8.849135 | 19.11299 | 450.4128 | 77.47101 | 402.048 | 407.9522 | 69.15226 | 70.16779
3 | Jilin | 30 | LT3 | 800 |  | 25 | 2.5045 | 10.75966 | 0.3387216 | 10.90564 | 1.87577 | 0.9866143 | 8.546036 | 18.80041 | 452.1844 | 77.77571 | 407.6417 | 411.6295 | 70.11437 | 70.80028
3 | Jilin | 30 | LT3 | 800 |  | 26 | 2.506386 | 10.4261 | 0.3285115 | 11.09643 | 1.908586 | 0.9395904 | 8.33989 | 18.81856 | 461.8511 | 79.43839 | 410.881 | 417.7742 | 70.67154 | 71.85716
3 | Jilin | 30 | LT3 | 800 |  | 27 | 1.921578 | 8.598 | 0.2093343 | 8.449766 | 1.45336 | 1.017543 | 8.678953 | 14.42013 | 453.9982 | 78.08771 | 412.4757 | 417.284 | 70.94582 | 71.77285
3 | Jilin | 30 | LT3 | 800 |  | 28 | 2.149599 | 9.44912 | 0.2560415 | 9.636436 | 1.657467 | 0.9805617 | 8.519782 | 16.12773 | 464.4941 | 79.89298 | 421.596 | 425.1512 | 72.51453 | 73.12601
3 | Jilin | 30 | LT3 | 800 |  | 29 | 2.354138 | 11.10905 | 0.3291796 | 10.51001 | 1.807722 | 1.056997 | 8.845612 | 17.66774 | 461.5566 | 79.38773 | 417.6671 | 422.5927 | 71.83875 | 72.68596
3 | Jilin | 30 | LT3 | 800 |  | 30 | 2.289766 | 10.24426 | 0.2946747 | 10.48585 | 1.803566 | 0.9769604 | 8.504123 | 17.18463 | 475.3499 | 81.76019 | 426.9219 | 432.2732 | 73.43057 | 74.351
3 | Jilin | 30 | LT3 | 800 |  | 31 | 2.090791 | 8.995503 | 0.2377295 | 9.237138 | 1.588788 | 0.973841 | 8.490535 | 15.68904 | 456.3536 | 78.49282 | 416.0013 | 419.5266 | 71.55223 | 72.15858
3 | Jilin | 30 | LT3 | 800 |  | 32 | 2.051024 | 8.567326 | 0.2218651 | 9.157475 | 1.575086 | 0.9355555 | 8.321963 | 15.39323 | 459.3371 | 79.00598 | 417.5338 | 422.7394 | 71.81583 | 72.71118
3 | Jilin | 30 | LT3 | 800 |  | 33 | 1.920168 | 6.30601 | 0.1530798 | 8.458672 | 1.454892 | 0.7455083 | 7.428776 | 14.41105 | 456.3137 | 78.48595 | 411.8861 | 416.5533 | 70.84441 | 71.64718
3 | Jilin | 30 | LT3 | 800 |  | 34 | 1.911889 | 7.459762 | 0.180485 | 8.543033 | 1.469402 | 0.8731984 | 8.039843 | 14.34677 | 461.0491 | 79.30045 | 420.2417 | 423.1613 | 72.28158 | 72.78374
3 | Jilin | 30 | LT3 | 800 |  | 35 | 2.306789 | 9.826715 | 0.2853011 | 10.35611 | 1.781251 | 0.9488806 | 8.381018 | 17.30998 | 465.8849 | 80.13221 | 420.5334 | 424.2329 | 72.33175 | 72.96805
3 | Jilin | 30 | LT3 | 800 |  | 36 | 1.941622 | 8.351246 | 0.2054417 | 8.500812 | 1.46214 | 0.9824057 | 8.527789 | 14.57203 | 450.5042 | 77.48673 | 410.2218 | 414.5448 | 70.55815 | 71.30171
3 | Jilin | 30 | LT3 | 800 |  | 37 | 1.417758 | 6.03007 | 0.1097892 | 6.356952 | 1.093396 | 0.9485788 | 8.379685 | 10.64222 | 455.8994 | 78.4147 | 421.7231 | 426.8331 | 72.53638 | 73.41529
3 | Jilin | 30 | LT3 | 800 |  | 38 | 2.012284 | 7.984535 | 0.2025613 | 8.952097 | 1.539761 | 0.8919179 | 8.125564 | 15.09447 | 457.7354 | 78.7305 | 416.6561 | 420.665 | 71.66486 | 72.35439
3 | Jilin | 30 | LT3 | 800 |  | 39 | 1.798468 | 8.20493 | 0.1872479 | 8.000018 | 1.376003 | 1.025614 | 8.713306 | 13.49828 | 457.078 | 78.61742 | 418.112 | 421.9351 | 71.91528 | 72.57285
3 | Jilin | 30 | LT3 | 800 |  | 40 | 2.007921 | 9.325065 | 0.2367443 | 9.054885 | 1.55744 | 1.029838 | 8.731231 | 15.06935 | 467.1297 | 80.3463 | 423.6633 | 428.097 | 72.87009 | 73.63269
3 | Jilin | 30 | LT3 | 800 |  | 41 | 2.048853 | 8.158073 | 0.2110234 | 9.095593 | 1.564442 | 0.8969259 | 8.148344 | 15.37579 | 459.8751 | 79.09853 | 416.6177 | 420.4365 | 71.65825 | 72.31508
3 | Jilin | 30 | LT3 | 800 |  | 42 | 0.2234606 | 2.108959 | 0.007753017 | 1.076697 | 0.1851918 | 1.958731 | 12.04144 | 1.677068 | 404.1249 | 69.50948 | 395.7498 |  | 68.06897
3 | Jilin | 30 | LT3 | 800 |  | 43 | 0.812471 | 3.620713 | 0.03899958 | 3.60295 | 0.6197075 | 1.00493 | 8.624996 | 6.097607 | 439.3628 | 75.57041 | 412.7591 | 417.0768 | 70.99458 | 71.73721
3 | Jilin | 30 | LT3 | 800 |  | 44 | 1.851543 | 8.23945 | 0.1933435 | 8.119261 | 1.396513 | 1.014803 | 8.667261 | 13.89253 | 449.754 | 77.35769 | 412.0214 | 415.7816 | 70.86768 | 71.51444
3 | Jilin | 30 | LT3 | 800 |  | 45 | 2.005517 | 8.413066 | 0.2129573 | 8.88361 | 1.527981 | 0.9470324 | 8.372852 | 15.05115 | 459.624 | 79.05533 | 412.153 | 418.1281 | 70.89033 | 71.91805
3 | Jilin | 30 | LT3 | 800 |  | 46 | 2.024169 | 8.7989 | 0.2249996 | 8.911592 | 1.532794 | 0.9873544 | 8.549241 | 15.18681 | 453.5202 | 78.00548 | 412.7214 | 417.1035 | 70.9881 | 71.7418
3 | Jilin | 30 | LT3 | 800 |  | 47 | 2.181238 | 9.521826 | 0.2616422 | 9.726742 | 1.673 | 0.9789327 | 8.512702 | 16.37125 | 461.9032 | 79.44736 | 416.7901 | 421.3279 | 71.6879 | 72.46841
3 | Jilin | 30 | LT3 | 800 |  | 48 | 2.005199 | 8.747375 | 0.2216196 | 9.000493 | 1.548085 | 0.9718772 | 8.48197 | 15.04741 | 461.723 | 79.41637 | 419.766 | 425.0129 | 72.19975 | 73.10222
3 | Jilin | 30 | LT3 | 800 |  | 49 | 2.420853 | 10.57596 | 0.3213204 | 10.95451 | 1.884175 | 0.9654438 | 8.45385 | 18.16884 | 470.4509 | 80.91755 | 421.3545 | 426.4638 | 72.47298 | 73.35178
3 | Jilin | 30 | HT2 | 1400 |  | 1 | 1.667016 | 16.0691 | 0.3285448 | 20.47091 | 3.684763 | 0.7849725 | 7.451543 | 12.49854 | 1316.044 | 236.8879 | 1135.132 | 1160.056 | 204.3238 | 208.8101
3 | Jilin | 30 | HT2 | 1400 |  | 2 | 1.872442 | 16.90294 | 0.3863438 | 23.20309 | 4.176557 | 0.728478 | 7.178392 | 14.04671 | 1346.634 | 242.3941 | 1126.179 | 1154.427 | 202.7122 | 207.7969
3 | Jilin | 30 | HT2 | 1400 |  | 3 | 1.924154 | 18.51727 | 0.4360948 | 23.97527 | 4.315549 | 0.7723487 | 7.391383 | 14.43885 | 1343.853 | 241.8935 | 1136.156 | 1161.656 | 204.5081 | 209.0981
3 | Jilin | 30 | HT2 | 1400 |  | 4 | 1.552639 | 14.08784 | 0.2686017 | 19.21873 | 3.459372 | 0.7330264 | 7.200768 | 11.65273 | 1341.462 | 241.4632 | 1142.167 | 1169.88 | 205.5901 | 210.5784
3 | Jilin | 30 | HT2 | 1400 |  | 5 | 1.535254 | 13.59714 | 0.2567343 | 18.98808 | 3.417854 | 0.7160882 | 7.117087 | 11.51886 | 1328.222 | 239.08 | 1145.376 | 1171.766 | 206.1677 | 210.9179
3 | Jilin | 30 | HT2 | 1400 |  | 6 | 1.778632 | 16.99593 | 0.3700851 | 22.15086 | 3.987154 | 0.7672809 | 7.367094 | 13.3489 | 1348.649 | 242.7568 | 1137.958 | 1166.451 | 204.8324 | 209.9612
3 | Jilin | 30 | HT2 | 1400 |  | 7 | 2.01825 | 17.91104 | 0.4433017 | 25.44536 | 4.580165 | 0.703902 | 7.056268 | 15.14634 | 1345.724 | 242.2303 | 1149.756 | 1178.563 | 206.9561 | 212.1413
3 | Jilin | 30 | HT2 | 1400 |  | 8 | 1.667047 | 16.06833 | 0.3287526 | 20.50337 | 3.690606 | 0.7836923 | 7.445464 | 12.51109 | 1335.716 | 240.4289 | 1128.887 | 1157.125 | 203.1996 | 208.2825
3 | Jilin | 30 | HT2 | 1400 |  | 9 | 1.950591 | 19.65988 | 0.4691809 | 24.00721 | 4.321298 | 0.8189155 | 7.610944 | 14.64047 | 1329.389 | 239.29 | 1116.562 | 1145.764 | 200.9812 | 206.2375
3 | Jilin | 30 | HT2 | 1400 |  | 10 | 1.890741 | 16.95136 | 0.3917415 | 23.86279 | 4.295302 | 0.710368 | 7.088603 | 14.1916 | 1372.892 | 247.1206 | 1146.298 | 1176.567 | 206.3336 | 211.7821
3 | Jilin | 30 | HT2 | 1400 |  | 11 | 1.869503 | 17.47033 | 0.4001681 | 23.3352 | 4.200335 | 0.7486687 | 7.277192 | 14.02814 | 1346.739 | 242.413 | 1139.126 | 1170.387 | 205.0427 | 210.6696
3 | Jilin | 30 | HT2 | 1400 |  | 12 | 1.626109 | 14.40938 | 0.2872788 | 20.22504 | 3.640507 | 0.7124526 | 7.098997 | 12.19983 | 1346.886 | 242.4395 | 1143.524 | 1173.44 | 205.8343 | 211.2192
3 | Jilin | 30 | HT2 | 1400 |  | 13 | 2.090507 | 19.14609 | 0.4874695 | 26.86555 | 4.835799 | 0.7126632 | 7.100046 | 15.68391 | 1394.29 | 250.9722 | 1160.369 | 1190.802 | 208.8664 | 214.3444
3 | Jilin | 30 | HT2 | 1400 |  | 14 | 1.8372 | 16.41096 | 0.3686323 | 23.14956 | 4.16692 | 0.7089102 | 7.081326 | 13.78414 | 1376.47 | 247.7646 | 1146.881 | 1179.756 | 206.4386 | 212.3561
3 | Jilin | 30 | HT2 | 1400 |  | 15 | 1.92376 | 15.90803 | 0.3734781 | 24.39843 | 4.391718 | 0.6520103 | 6.791195 | 14.43261 | 1379.012 | 248.2222 | 1152.802 | 1183.734 | 207.5044 | 213.0721
3 | Jilin | 30 | HT2 | 1400 |  | 16 | 1.932994 | 15.40633 | 0.3644715 | 24.61423 | 4.430563 | 0.6259114 | 6.653888 | 14.50326 | 1361.419 | 245.0554 | 1163.357 | 1190.899 | 209.4043 | 214.3618
3 | Jilin | 30 | HT2 | 1400 |  | 17 | 1.68233 | 15.15792 | 0.3124829 | 21.20432 | 3.816777 | 0.7148507 | 7.110934 | 12.62721 | 1362.788 | 245.3018 | 1155.111 | 1185.837 | 207.92 | 213.4507
3 | Jilin | 30 | HT2 | 1400 |  | 18 | 1.948982 | 17.94711 | 0.4284554 | 24.57998 | 4.424396 | 0.7301515 | 7.186633 | 14.61949 | 1348.649 | 242.7568 | 1150.213 | 1182.132 | 207.0383 | 212.7838
3 | Jilin | 30 | HT2 | 1400 |  | 19 | 1.171894 | 10.45883 | 0.1517092 | 14.28751 | 2.571751 | 0.7320262 | 7.195854 | 8.791917 | 1300.945 | 234.1701 | 1142.649 | 1173.287 | 205.6768 | 211.1916
3 | Jilin | 30 | HT2 | 1400 |  | 20 | 1.264109 | 11.893 | 0.1863021 | 15.36877 | 2.766379 | 0.7738419 | 7.398525 | 9.484003 | 1292.068 | 232.5722 | 1137.151 | 1167.186 | 204.6872 | 210.0935
3 | Jilin | 30 | HT2 | 1400 |  | 21 | 1.74703 | 15.71633 | 0.3388774 | 21.86183 | 3.935129 | 0.7188936 | 7.131014 | 13.10962 | 1317.105 | 237.0789 | 1160.546 | 1189.034 | 208.8983 | 214.0261
3 | Jilin | 30 | HT2 | 1400 |  | 22 | 1.954956 | 19.18142 | 0.4582711 | 24.84627 | 4.472329 | 0.772004 | 7.389733 | 14.66785 | 1381.592 | 248.6866 | 1155.812 | 1183.079 | 208.0462 | 212.9542
3 | Jilin | 30 | HT2 | 1400 |  | 23 | 2.006051 | 18.9256 | 0.4633302 | 25.31622 | 4.556919 | 0.7475683 | 7.271842 | 15.05016 | 1368.7 | 246.366 | 1142.568 | 1173.199 | 205.6622 | 211.1758
3 | Jilin | 30 | HT2 | 1400 |  | 24 | 1.466238 | 13.28066 | 0.2395696 | 18.28749 | 3.291747 | 0.7262157 | 7.167238 | 10.99993 | 1337.698 | 240.7856 | 1156.283 | 1185.989 | 208.1309 | 213.478
3 | Jilin | 30 | HT2 | 1400 |  | 25 | 1.90952 | 17.40484 | 0.406392 | 24.16675 | 4.350015 | 0.7201978 | 7.137479 | 14.32753 | 1367.027 | 246.0649 | 1152.653 | 1180.531 | 207.4775 | 212.4956
3 | Jilin | 30 | HT2 | 1400 |  | 26 | 2.280611 | 23.27526 | 0.6518253 | 28.4002 | 5.112036 | 0.8195456 | 7.613873 | 17.12016 | 1320.236 | 237.6425 | 1126.346 | 1156.163 | 202.7423 | 208.1093
3 | Jilin | 30 | HT2 | 1400 |  | 27 | 1.646296 | 15.51642 | 0.3133645 | 20.59691 | 3.707444 | 0.7533373 | 7.299847 | 12.35136 | 1351.576 | 243.2837 | 1152.94 | 1180.675 | 207.5292 | 212.5215
3 | Jilin | 30 | HT2 | 1400 |  | 28 | 1.79036 | 15.49304 | 0.3392233 | 22.55554 | 4.059997 | 0.6868841 | 6.970448 | 13.43165 | 1372.764 | 247.0975 | 1150.111 | 1180.705 | 207.02 | 212.5269
3 | Jilin | 30 | HT2 | 1400 |  | 29 | 1.792771 | 16.97288 | 0.3725459 | 22.55177 | 4.059319 | 0.7526184 | 7.296362 | 13.45027 | 1365.717 | 245.8291 | 1154.566 | 1180.237 | 207.8219 | 212.4427
3 | Jilin | 30 | HT2 | 1400 |  | 30 | 1.923386 | 17.07328 | 0.4022126 | 24.33648 | 4.380567 | 0.7015508 | 7.044473 | 14.43006 | 1352.882 | 243.5188 | 1158.026 | 1183.835 | 208.4447 | 213.0903
3 | Jilin | 30 | HT2 | 1400 |  | 31 | 1.394411 | 13.37043 | 0.2306484 | 17.03458 | 3.066224 | 0.7848995 | 7.451196 | 10.46463 | 1302.752 | 234.4953 | 1143.16 | 1164.851 | 205.7688 | 209.6732
3 | Jilin | 30 | HT2 | 1400 |  | 32 | 2.015522 | 18.71634 | 0.4628571 | 25.37241 | 4.567033 | 0.7376651 | 7.223515 | 15.12399 | 1342.153 | 241.5875 | 1149.414 | 1178.204 | 206.8945 | 212.0767
3 | Jilin | 30 | HT2 | 1400 |  | 33 | 1.657634 | 15.62497 | 0.3170438 | 20.86456 | 3.75562 | 0.7488762 | 7.2782 | 12.43649 | 1360.96 | 244.9728 | 1150.477 | 1185.427 | 207.0859 | 213.3769
3 | Jilin | 30 | HT2 | 1400 |  | 34 | 2.12151 | 20.25419 | 0.5235228 | 27.23665 | 4.902597 | 0.7436374 | 7.252698 | 15.9172 | 1389.459 | 250.1026 | 1150.917 | 1187.359 | 207.1651 | 213.7246
3 | Jilin | 30 | HT2 | 1400 |  | 35 | 1.700812 | 15.70502 | 0.3286352 | 21.4951 | 3.869119 | 0.7306324 | 7.189 | 12.76022 | 1331.813 | 239.7263 | 1164.367 | 1196.731 | 209.586 | 215.4116
3 | Jilin | 30 | HT2 | 1400 |  | 36 | 0.9522875 | 8.6964 | 0.1032933 | 11.55841 | 2.080514 | 0.7523872 | 7.295241 | 7.14434 | 1278.668 | 230.1602 | 1149.312 | 1178.349 | 206.8762 | 212.1028
3 | Jilin | 30 | HT2 | 1400 |  | 37 | 1.757399 | 14.51435 | 0.3132921 | 22.11166 | 3.980099 | 0.6564116 | 6.814078 | 13.18409 | 1341.928 | 241.547 | 1157.602 | 1189.032 | 208.3684 | 214.0258
3 | Jilin | 30 | HT2 | 1400 |  | 38 | 1.554226 | 14.62638 | 0.2798032 | 19.28303 | 3.470946 | 0.7585104 | 7.324868 | 11.66273 | 1331.982 | 239.7568 | 1149.432 | 1176.426 | 206.8978 | 211.7567
3 | Jilin | 30 | HT2 | 1400 |  | 39 | 1.437301 | 13.66767 | 0.2423854 | 17.45979 | 3.142763 | 0.7828082 | 7.441264 | 10.78331 | 1308.269 | 235.4884 | 1131.144 | 1157.201 | 203.6059 | 208.2962
3 | Jilin | 30 | HT2 | 1400 |  | 40 | 1.815983 | 16.90106 | 0.3790174 | 22.34351 | 4.021832 | 0.7564191 | 7.314762 | 13.62428 | 1309.768 | 235.7582 | 1149.376 | 1170.762 | 206.8877 | 210.7371
3 | Jilin | 30 | HT2 | 1400 |  | 42 | 1.735605 | 16.22679 | 0.3457426 | 21.86005 | 3.934809 | 0.7423033 | 7.246189 | 13.02167 | 1348.584 | 242.7451 | 1158.708 | 1187.441 | 208.5674 | 213.7394
3 | Jilin | 30 | HT2 | 1400 |  | 43 | 1.644074 | 13.89963 | 0.279894 | 20.71092 | 3.727965 | 0.6711257 | 6.890028 | 12.33522 | 1366.251 | 245.9252 | 1157.147 | 1188.888 | 208.2865 | 213.9998
3 | Jilin | 30 | HT2 | 1400 |  | 44 | 1.958323 | 17.5765 | 0.4208001 | 24.87941 | 4.478294 | 0.7064676 | 7.069117 | 14.69566 | 1375.757 | 247.6363 | 1156.264 | 1187.487 | 208.1275 | 213.7477
3 | Jilin | 30 | HT2 | 1400 |  | 45 | 1.626623 | 13.3829 | 0.2680719 | 20.40961 | 3.67373 | 0.6557156 | 6.810464 | 12.2042 | 1337.051 | 240.6692 | 1159.63 | 1193.564 | 208.7334 | 214.8415
3 | Jilin | 30 | HT2 | 1400 |  | 46 | 2.055641 | 19.32481 | 0.4851598 | 26.14168 | 4.705502 | 0.7392337 | 7.231192 | 15.42365 | 1387.106 | 249.6791 | 1155.247 | 1182.888 | 207.9445 | 212.9198
3 | Jilin | 30 | HT2 | 1400 |  | 47 | 1.5932 | 15.27853 | 0.298732 | 20.05586 | 3.610054 | 0.7617989 | 7.340729 | 11.96029 | 1363.345 | 245.4021 | 1148.317 | 1187.113 | 206.6971 | 213.6803
3 | Jilin | 30 | HT2 | 1400 |  | 48 | 1.766572 | 15.11725 | 0.326691 | 22.37708 | 4.027874 | 0.6755686 | 6.912795 | 13.25707 | 1383.314 | 248.9965 | 1157.787 | 1189.49 | 208.4016 | 214.1082
3 | Jilin | 30 | HT2 | 1400 |  | 49 | 1.830048 | 16.55025 | 0.371427 | 23.08193 | 4.154748 | 0.7170219 | 7.121726 | 13.73175 | 1346.861 | 242.435 | 1150.063 | 1186.052 | 207.0113 | 213.4894
3 | Jilin | 30 | HT2 | 1400 |  | 50 | 1.911915 | 17.20451 | 0.4015052 | 24.75982 | 4.456769 | 0.694856 | 7.010781 | 14.34514 | 1409.296 | 253.6733 | 1177.652 | 1208.844 | 211.9773 | 217.5919
3 | Jilin | 30 | Tow |  |  | 2 | 1.455001 | 13.11422 | 0.23541 | 17.65477 | 3.177859 | 0.7428145 | 7.248684 | 10.91792 | 1298.031 | 233.6456 | 1123.711 | 1153.62 | 202.268 | 207.6516
3 | Jilin | 30 | Tow |  |  | 3 | 1.39886 | 12.37113 | 0.2141581 | 16.56625 | 2.981925 | 0.746767 | 7.267943 | 10.50784 | 1263.66 | 227.4588 | 1092.348 | 1126.77 | 196.6226 | 202.8186
3 | Jilin | 30 | Tow |  |  | 8 | 1.381782 | 12.42538 | 0.2128524 | 15.75373 | 2.83567 | 0.7887264 | 7.46934 | 10.36884 | 1210.808 | 217.9454 | 1065.039 | 1089.878 | 191.707 | 196.178
3 | Jilin | 30 | Tow |  |  | 11 | 1.496712 | 13.97036 | 0.2584753 | 17.41546 | 3.134782 | 0.8021816 | 7.53278 | 11.22875 | 1232.284 | 221.8111 | 1080.378 | 1107.971 | 194.468 | 199.4348
3 | Jilin | 30 | Tow |  |  | 12 | 1.507838 | 13.00813 | 0.242051 | 17.73275 | 3.191895 | 0.7335652 | 7.203414 | 11.31503 | 1247.869 | 224.6164 | 1088.238 | 1116.656 | 195.8828 | 200.9981
3 | Jilin | 30 | Tow |  |  | 13 | 1.415874 | 13.27928 | 0.2327482 | 16.64225 | 2.995605 | 0.7979257 | 7.512773 | 10.62306 | 1245.891 | 224.2604 | 1092.476 | 1122.747 | 196.6457 | 202.0945
3 | Jilin | 30 | Tow |  |  | 14 | 1.723041 | 15.90933 | 0.3361406 | 20.48887 | 3.687996 | 0.7764866 | 7.411156 | 12.91726 | 1266.298 | 227.9336 | 1093.861 | 1120.312 | 196.895 | 201.6562
3 | Jilin | 30 | Tow |  |  | 15 | 1.390813 | 12.52345 | 0.2168603 | 16.23028 | 2.921451 | 0.77161 | 7.387847 | 10.43798 | 1218.617 | 219.351 | 1101.895 | 1125.147 | 198.3411 | 202.5265
3 | Jilin | 30 | Tow |  |  | 17 | 2.014119 | 18.40759 | 0.4542837 | 24.62019 | 4.431634 | 0.7476625 | 7.2723 | 15.11692 | 1312.173 | 236.1911 | 1108.716 | 1140.098 | 199.5689 | 205.2176
3 | Jilin | 30 | Tow |  |  | 18 | 2.039575 | 19.31624 | 0.4927924 | 23.73589 | 4.272461 | 0.8137987 | 7.58713 | 15.3028 | 1242.317 | 223.6171 | 1089.852 | 1118.725 | 196.1734 | 201.3705
3 | Jilin | 30 | Tow |  |  | 20 | 1.338919 | 12.36334 | 0.204545 | 15.6584 | 2.818512 | 0.7895659 | 7.473314 | 10.0414 | 1240.507 | 223.2913 | 1090.436 | 1118.242 | 196.2785 | 201.2835
3 | Jilin | 30 | Tow |  |  | 21 | 1.47073 | 12.62855 | 0.231545 | 16.93905 | 3.049029 | 0.7455288 | 7.261916 | 11.03336 | 1195.269 | 215.1484 | 1086.723 | 1112.818 | 195.6101 | 200.3072
3 | Jilin | 30 | Tow |  |  | 22 | 1.479704 | 12.97961 | 0.238057 | 17.6434 | 3.175812 | 0.7356637 | 7.21371 | 11.1016 | 1259.901 | 226.7822 | 1114.574 | 1139.397 | 200.6233 | 205.0915
3 | Jilin | 30 | Tow |  |  | 23 | 1.573057 | 14.86976 | 0.288638 | 18.69164 | 3.364496 | 0.7955298 | 7.501483 | 11.80149 | 1271.844 | 228.9319 | 1101.325 | 1127.656 | 198.2385 | 202.9781
3 | Jilin | 30 | Tow |  |  | 24 | 1.575315 | 14.4168 | 0.2826882 | 18.50932 | 3.331677 | 0.7788941 | 7.422638 | 11.82132 | 1234.99 | 222.2982 | 1102.398 | 1124.714 | 198.4316 | 202.4485
3 | Jilin | 30 | Tow |  |  | 26 | 1.83763 | 16.64165 | 0.3761165 | 22.72135 | 4.089843 | 0.7324234 | 7.197805 | 13.80005 | 1322.992 | 238.1385 | 1128.394 | 1159.208 | 203.1109 | 208.6574
3 | Jilin | 30 | Tow |  |  | 27 | 1.809163 | 16.46562 | 0.3689292 | 21.83058 | 3.929504 | 0.7542456 | 7.304245 | 13.57314 | 1261.828 | 227.129 | 1122.703 | 1149.423 | 202.0865 | 206.8961
3 | Jilin | 30 | Tow |  |  | 30 | 1.887779 | 17.13808 | 0.4012344 | 21.99345 | 3.95882 | 0.7792357 | 7.424264 | 14.14845 | 1218.711 | 219.368 | 1093.214 | 1117.583 | 196.7785 | 201.1649
3 | Jilin | 30 | Tow |  |  | 32 | 1.700374 | 15.63039 | 0.3280184 | 20.56641 | 3.701953 | 0.7599962 | 7.332038 | 12.75744 | 1284.471 | 231.2048 | 1114.738 | 1148.745 | 200.6528 | 206.7741
3 | Jilin | 30 | Tow |  |  | 33 | 1.855832 | 17.67349 | 0.4084085 | 22.31629 | 4.016933 | 0.7919546 | 7.484609 | 13.92319 | 1264.075 | 227.5335 | 1124.086 | 1152.415 | 202.3355 | 207.4347
3 | Jilin | 30 | Tow |  |  | 35 | 1.350196 | 11.71491 | 0.1967895 | 16.29498 | 2.933096 | 0.7189277 | 7.131184 | 10.13445 | 1259.923 | 226.7861 | 1137.528 | 1163.814 | 204.755 | 209.4865
3 | Jilin | 30 | Tow |  |  | 36 | 1.236183 | 11.84486 | 0.1812765 | 15.15217 | 2.72739 | 0.7817271 | 7.436123 | 9.276163 | 1301.979 | 234.3562 | 1143.46 | 1174.113 | 205.8228 | 211.3403
3 | Jilin | 30 | Tow |  |  | 37 | 1.70678 | 15.17422 | 0.3255124 | 20.28933 | 3.652079 | 0.7478917 | 7.273415 | 12.80532 | 1255.207 | 225.9373 | 1129.209 | 1154.344 | 203.2576 | 207.7819
3 | Jilin | 30 | Tow |  |  | 39 | 1.329037 | 11.4191 | 0.189039 | 15.75386 | 2.835695 | 0.7248445 | 7.160468 | 9.972379 | 1235.349 | 222.3628 | 1117.696 | 1144.649 | 201.1853 | 206.0368
3 | Jilin | 30 | Tow |  |  | 41 | 1.811735 | 16.08767 | 0.3620424 | 21.66972 | 3.900549 | 0.7424033 | 7.246677 | 13.59257 | 1250.613 | 225.1103 | 1118.548 | 1147.926 | 201.3386 | 206.6267
3 | Jilin | 30 | Tow |  |  | 44 | 1.548141 | 13.89746 | 0.2652783 | 18.52868 | 3.335162 | 0.7500514 | 7.283909 | 11.61836 | 1274.123 | 229.3421 | 1103.431 | 1133.614 | 198.6176 | 204.0505
3 | Jilin | 30 | Tow |  |  | 45 | 1.571992 | 14.33575 | 0.2774713 | 18.76579 | 3.377842 | 0.76393 | 7.350989 | 11.79761 | 1283.624 | 231.0523 | 1098.402 | 1128.393 | 197.7123 | 203.1107
3 | Jilin | 30 | Tow |  |  | 46 | 2.018063 | 17.49387 | 0.4320647 | 24.63712 | 4.434682 | 0.7100614 | 7.087073 | 15.14064 | 1319.781 | 237.5606 | 1108.578 | 1136.317 | 199.544 | 204.5371
3 | Jilin | 30 | Tow |  |  | 48 | 1.781268 | 16.67939 | 0.3640617 | 21.58596 | 3.885473 | 0.7726961 | 7.393045 | 13.36504 | 1307.528 | 235.355 | 1104.339 | 1137.426 | 198.781 | 204.7367
3 | Jilin | 30 | Tow |  |  | 49 | 1.842046 | 16.7711 | 0.3778609 | 22.59668 | 4.067403 | 0.742193 | 7.245651 | 13.81706 | 1323.104 | 238.1587 | 1115.056 | 1147.191 | 200.7101 | 206.4944
3 | Jilin | 30 | Tow |  |  | 50 | 2.078489 | 19.84217 | 0.5035061 | 25.4367 | 4.578606 | 0.7800607 | 7.428194 | 15.59164 | 1328.006 | 239.0411 | 1105.308 | 1135.079 | 198.9554 | 204.3142
4 | Jilin | 22 | Zone 1 | 230
4 | Jilin | 22 | Zone 2 | 240
4 | Jilin | 22 | Zone 3 | 250
4 | Jilin | 22 | Zone 4 | 260
4 | Jilin | 22 | LT 1 | 400
4 | Jilin | 22 | LT2 | 600
4 | Jilin | 22 | LT3 | 800 |  | 1 | 1.186667 | 5.815736 | 0.08961533 | 5.411789 | 0.9741221 | 1.074642 | 8.718682 | 8.913136 | 458.9953 | 82.61916 | 426.6237 | 432.6161 | 76.79226 | 77.8709
4 | Jilin | 22 | LT3 | 800 |  | 2 | 2.342996 | 10.21608 | 0.2998728 | 11.03497 | 1.986294 | 0.9257916 | 8.092367 | 17.58587 | 495.7239 | 89.2303 | 437.4696 | 442.1233 | 78.74454 | 79.58219
4 | Jilin | 22 | LT3 | 800 |  | 3 | 1.314763 | 6.252563 | 0.1055344 | 6.08116 | 1.094609 | 1.028186 | 8.52815 | 9.868944 | 472.045 | 84.96811 | 432.6345 | 438.7696 | 77.87421 | 78.97854
4 | Jilin | 22 | LT3 | 800 |  | 4 | 1.784322 | 8.746944 | 0.1975724 | 8.229436 | 1.481298 | 1.062885 | 8.670859 | 13.39018 | 478.5009 | 86.13016 | 431.7978 | 436.6392 | 77.72359 | 78.59505
4 | Jilin | 22 | LT3 | 800 |  | 5 | 1.672029 | 8.142482 | 0.1728912 | 7.679623 | 1.382332 | 1.060271 | 8.660191 | 12.54706 | 472.1182 | 84.98128 | 430.7552 | 435.4294 | 77.53593 | 78.3773
4 | Jilin | 22 | LT3 | 800 |  | 6 | 1.566171 | 7.768436 | 0.1549754 | 7.196768 | 1.295418 | 1.079434 | 8.7381 | 11.75268 | 469.7652 | 84.55773 | 430.7828 | 436.2751 | 77.54091 | 78.52953
4 | Jilin | 22 | LT3 | 800 |  | 7 | 2.059526 | 10.97041 | 0.2848772 | 9.298715 | 1.673769 | 1.179777 | 9.135219 | 15.45659 | 468.614 | 84.35052 | 422.2289 | 426.5099 | 76.00121 | 76.77177
4 | Jilin | 22 | LT3 | 800 |  | 8 | 1.504659 | 7.744214 | 0.1489555 | 6.824191 | 1.228354 | 1.134818 | 8.959466 | 11.2964 | 461.8678 | 83.13621 | 425.0048 | 430.573 | 76.50086 | 77.50314
4 | Jilin | 22 | LT3 | 800 |  | 9 | 2.346299 | 10.95389 | 0.3221472 | 11.00764 | 1.981376 | 0.9951167 | 8.389885 | 17.61472 | 490.386 | 88.26948 | 435.3793 | 440.2153 | 78.36828 | 79.23876
4 | Jilin | 22 | LT3 | 800 |  | 10 | 2.119289 | 10.66683 | 0.2842525 | 9.804099 | 1.764738 | 1.087997 | 8.772691 | 15.90499 | 479.915 | 86.3847 | 430.4433 | 436.3106 | 77.47979 | 78.53591
4 | Jilin | 22 | LT3 | 800 |  | 12 | 2.410666 | 12.28993 | 0.3713954 | 10.9951 | 1.979118 | 1.117764 | 8.89189 | 18.08959 | 475.1702 | 85.53064 | 424.4007 | 429.4465 | 76.39214 | 77.30037
4 | Jilin | 22 | LT3 | 800 |  | 13 | 1.617025 | 7.935835 | 0.1631536 | 7.541225 | 1.35742 | 1.052327 | 8.627687 | 12.1374 | 477.9665 | 86.03397 | 437.1776 | 442.3876 | 78.69197 | 79.62978
4 | Jilin | 22 | LT3 | 800 |  | 14 | 2.304254 | 12.15293 | 0.3518449 | 10.51508 | 1.892714 | 1.155762 | 9.041764 | 17.29637 | 473.3946 | 85.21104 | 424.5732 | 429.753 | 76.42317 | 77.35555
4 | Jilin | 22 | LT3 | 800 |  | 15 | 1.642057 | 7.629025 | 0.1588449 | 7.719799 | 1.389564 | 0.9882414 | 8.360851 | 12.32313 | 483.8779 | 87.09803 | 438.9673 | 445.4013 | 79.01411 | 80.17223
4 | Jilin | 22 | LT3 | 800 |  | 17 | 1.693597 | 8.199007 | 0.1760042 | 7.967326 | 1.434119 | 1.029079 | 8.531853 | 12.70921 | 481.2026 | 86.61647 | 441.8073 | 446.5764 | 79.52531 | 80.38374
4 | Jilin | 22 | LT3 | 800 |  | 18 | 1.898037 | 9.911914 | 0.2379186 | 8.65494 | 1.557889 | 1.145232 | 9.000482 | 14.24404 | 471.3961 | 84.8513 | 426.7031 | 431.7815 | 76.80655 | 77.72066
4 | Jilin | 22 | LT3 | 800 |  | 19 | 2.07268 | 10.35786 | 0.2701953 | 9.723544 | 1.750238 | 1.065235 | 8.68044 | 15.55321 | 487.9194 | 87.82549 | 437.3992 | 442.8675 | 78.73186 | 79.71616
4 | Jilin | 22 | LT3 | 800 |  | 20 | 1.880538 | 9.958772 | 0.2367256 | 8.668485 | 1.560327 | 1.148848 | 9.01468 | 14.11271 | 475.1034 | 85.51862 | 429.2265 | 436.3578 | 77.26078 | 78.5444
4 | Jilin | 22 | LT3 | 800 |  | 21 | 1.727756 | 8.567502 | 0.1874847 | 8.037758 | 1.446796 | 1.065907 | 8.683177 | 12.96575 | 481.1523 | 86.60741 | 433.1978 | 440.2131 | 77.97561 | 79.23836
4 | Jilin | 22 | LT3 | 800 |  | 22 | 2.090893 | 10.14916 | 0.2674662 | 9.564222 | 1.72156 | 1.061159 | 8.663815 | 15.69374 | 470.6811 | 84.7226 | 426.3466 | 431.6748 | 76.74239 | 77.70146
4 | Jilin | 22 | LT3 | 800 |  | 23 | 2.302655 | 11.91853 | 0.3446728 | 10.57414 | 1.903346 | 1.127139 | 8.929101 | 17.28544 | 477.4862 | 85.94753 | 425.8926 | 432.5305 | 76.66068 | 77.85548
4 | Jilin | 22 | LT3 | 800 |  | 24 | 2.42294 | 12.98167 | 0.3937603 | 11.2161 | 2.018898 | 1.157414 | 9.048224 | 18.1823 | 482.1068 | 86.77922 | 429.4146 | 435.1019 | 77.29464 | 78.31834
4 | Jilin | 22 | LT3 | 800 |  | 25 | 1.669535 | 8.243039 | 0.1746206 | 7.736289 | 1.392532 | 1.065503 | 8.681531 | 12.52856 | 475.4206 | 85.57571 | 434.6473 | 439.5137 | 78.23653 | 79.11247
4 | Jilin | 22 | LT3 | 800 |  | 26 | 2.665331 | 13.69038 | 0.4559234 | 12.5173 | 2.253114 | 1.093717 | 8.795721 | 20.00717 | 489.9493 | 88.19089 | 434.3678 | 440.7118 | 78.18621 | 79.32814
4 | Jilin | 22 | LT3 | 800 |  | 27 | 1.971702 | 9.855467 | 0.2455667 | 9.088555 | 1.63594 | 1.084382 | 8.758105 | 14.79731 | 477.4865 | 85.94757 | 433.2119 | 438.1814 | 77.97814 | 78.87265
4 | Jilin | 22 | LT3 | 800 |  | 28 | 2.705464 | 14.27346 | 0.482231 | 12.71359 | 2.288447 | 1.122693 | 8.911473 | 20.30226 | 491.4905 | 88.46829 | 435.1103 | 440.8344 | 78.31985 | 79.3502
4 | Jilin | 22 | LT3 | 800 |  | 29 | 2.485374 | 12.74967 | 0.3973793 | 11.68933 | 2.104079 | 1.09071 | 8.783623 | 18.65038 | 488.3038 | 87.89468 | 437.7833 | 444.1864 | 78.80099 | 79.95355
4 | Jilin | 22 | LT3 | 800 |  | 30 | 1.478415 | 7.54255 | 0.1423127 | 6.841005 | 1.231381 | 1.10255 | 8.831168 | 11.09613 | 470.0285 | 84.60513 | 433.7481 | 439.2974 | 78.07466 | 79.07352
4 | Jilin | 22 | LT3 | 800 |  | 31 | 1.719425 | 8.469553 | 0.1847566 | 7.925514 | 1.426592 | 1.068644 | 8.694319 | 12.90283 | 477.7303 | 85.99146 | 431.8765 | 436.659 | 77.73778 | 78.59862
4 | Jilin | 22 | LT3 | 800 |  | 32 | 1.643201 | 8.260004 | 0.172393 | 7.543603 | 1.357849 | 1.094968 | 8.800751 | 12.33062 | 470.7101 | 84.72782 | 429.5927 | 434.7311 | 77.32668 | 78.25159
4 | Jilin | 22 | LT3 | 800 |  | 33 | 1.520836 | 7.584797 | 0.1469075 | 7.030622 | 1.265512 | 1.078823 | 8.735627 | 11.41174 | 471.6704 | 84.90067 | 432.2836 | 438.5724 | 77.81105 | 78.94302
4 | Jilin | 22 | LT3 | 800 |  | 35 | 2.384252 | 11.9636 | 0.3577985 | 11.08724 | 1.995704 | 1.079042 | 8.736514 | 17.89473 | 484.1274 | 87.14294 | 432.2231 | 438.126 | 77.80016 | 78.86269
4 | Jilin | 22 | LT3 | 800 |  | 38 | 1.849527 | 9.42825 | 0.2204008 | 8.510288 | 1.531852 | 1.107865 | 8.852428 | 13.87981 | 473.7356 | 85.27241 | 429.8278 | 435.111 | 77.369 | 78.31998
4 | Jilin | 22 | LT3 | 800 |  | 39 | 2.135576 | 10.33729 | 0.2776993 | 9.956015 | 1.792083 | 1.038296 | 8.569976 | 16.02607 | 485.2211 | 87.3398 | 435.0389 | 440.005 | 78.30701 | 79.2009
4 | Jilin | 22 | LT3 | 800 |  | 40 | 1.860814 | 9.485346 | 0.2232446 | 8.534862 | 1.536275 | 1.111365 | 8.8664 | 13.96825 | 476.9404 | 85.84928 | 428.2279 | 433.8116 | 77.08102 | 78.0861
4 | Jilin | 22 | LT3 | 800 |  | 41 | 2.39227 | 11.80342 | 0.353714 | 11.29581 | 2.033246 | 1.044938 | 8.597343 | 17.95358 | 493.7398 | 88.87316 | 438.1115 | 443.666 | 78.86008 | 79.85989
4 | Jilin | 22 | LT3 | 800 |  | 42 | 1.86445 | 9.667416 | 0.2277966 | 8.597706 | 1.547587 | 1.124418 | 8.918316 | 13.99383 | 476.3626 | 85.74528 | 429.9394 | 436.0626 | 77.3891 | 78.49128
4 | Jilin | 22 | LT3 | 800 |  | 43 | 2.281369 | 9.415679 | 0.2695223 | 10.37121 | 1.866818 | 0.9078667 | 8.013644 | 17.12227 | 472.4778 | 85.04601 | 420.997 | 427.0957 | 75.77946 | 76.87723
4 | Jilin | 22 | LT3 | 800 |  | 44 | 1.970871 | 10.28818 | 0.2557414 | 9.126852 | 1.642833 | 1.127243 | 8.929513 | 14.79075 | 479.2806 | 86.27052 | 432.013 | 437.6799 | 77.76234 | 78.78239
4 | Jilin | 22 | LT3 | 800 |  | 45 | 2.334748 | 11.66735 | 0.3416313 | 10.94841 | 1.970714 | 1.065666 | 8.682195 | 17.52898 | 490.8959 | 88.36126 | 435.0866 | 440.8104 | 78.3156 | 79.34587
4 | Jilin | 22 | LT3 | 800 |  | 46 | 2.227142 | 10.58096 | 0.2956493 | 10.56512 | 1.901722 | 1.001499 | 8.416747 | 16.71609 | 493.1655 | 88.76979 | 439.6025 | 446.3658 | 79.12846 | 80.34585
4 | Jilin | 22 | LT3 | 800 |  | 47 | 1.67092 | 8.097998 | 0.1717606 | 7.787989 | 1.401838 | 1.039806 | 8.576204 | 12.53974 | 481.2332 | 86.62198 | 434.9507 | 441.5847 | 78.29114 | 79.48524
4 | Jilin | 22 | LT3 | 800 |  | 48 | 1.799881 | 8.766498 | 0.1996017 | 8.481289 | 1.526632 | 1.033628 | 8.55069 | 13.5069 | 483.8705 | 87.09669 | 439.7688 | 446.3318 | 79.15839 | 80.33972
4 | Jilin | 22 | LT3 | 800 |  | 49 | 2.02141 | 10.22569 | 0.2607761 | 9.318047 | 1.677248 | 1.097407 | 8.810547 | 15.16986 | 476.6283 | 85.7931 | 430.8679 | 436.0525 | 77.55622 | 78.48946
4 | Jilin | 22 | LT3 | 800 |  | 50 | 1.884732 | 9.777113 | 0.2329825 | 8.741944 | 1.57355 | 1.118414 | 8.894474 | 14.14377 | 480.0844 | 86.41521 | 434.1816 | 438.8105 | 78.15269 | 78.98589
4 | Jilin | 22 | HT2 | 1400 |  | 1 | 2.165144 | 20.48807 | 0.541477 | 27.81578 | 5.00684 | 0.7365628 | 7.218116 | 16.24104 | 1394.847 | 251.0725 | 1170.048 | 1193.886 | 210.6086 | 214.8995
4 | Jilin | 22 | HT2 | 1400 |  | 3 | 2.045049 | 21.60888 | 0.5405375 | 25.98616 | 4.677509 | 0.8315533 | 7.669446 | 15.34459 | 1372.275 | 247.0095 | 1155.148 | 1184.784 | 207.9266 | 213.2611
4 | Jilin | 22 | HT2 | 1400 |  | 4 | 1.889157 | 19.75034 | 0.4562098 | 23.96444 | 4.313601 | 0.8241518 | 7.635238 | 14.17411 | 1372.566 | 247.0619 | 1156.122 | 1187.372 | 208.102 | 213.727
4 | Jilin | 22 | HT2 | 1400 |  | 5 | 1.509519 | 15.64847 | 0.2909907 | 18.91026 | 3.403847 | 0.8275121 | 7.650788 | 11.32583 | 1342.414 | 241.6345 | 1160.427 | 1191.599 | 208.8769 | 214.4878
4 | Jilin | 22 | HT2 | 1400 |  | 6 | 1.432302 | 12.6747 | 0.2240736 | 17.92344 | 3.226219 | 0.7071579 | 7.07257 | 10.74556 | 1337.363 | 240.7253 | 1168.781 | 1196.062 | 210.3806 | 215.2912
4 | Jilin | 22 | HT2 | 1400 |  | 7 | 1.482804 | 15.00586 | 0.2744921 | 18.35841 | 3.304513 | 0.8173836 | 7.603822 | 11.12705 | 1321.682 | 237.9028 | 1148.405 | 1178.001 | 206.7129 | 212.0402
4 | Jilin | 22 | HT2 | 1400 |  | 8 | 1.671267 | 17.0634 | 0.3506271 | 21.42669 | 3.856804 | 0.7963619 | 7.505407 | 12.54199 | 1377.161 | 247.889 | 1183.268 | 1211.372 | 212.9882 | 218.047
4 | Jilin | 22 | HT2 | 1400 |  | 9 | 1.788779 | 18.01999 | 0.3955151 | 22.46485 | 4.043672 | 0.8021418 | 7.532594 | 13.42526 | 1366.333 | 245.9399 | 1153.523 | 1179.62 | 207.6341 | 212.3316
4 | Jilin | 22 | HT2 | 1400 |  | 10 | 1.335607 | 13.2643 | 0.2192564 | 17.36069 | 3.124925 | 0.764042 | 7.351528 | 10.02431 | 1386.995 | 249.6591 | 1217.031 | 1246.859 | 219.0656 | 224.4346
4 | Jilin | 22 | HT2 | 1400 |  | 11 | 1.77928 | 17.73772 | 0.3888785 | 22.04259 | 3.967666 | 0.8047022 | 7.544607 | 13.34839 | 1321.883 | 237.939 | 1148.725 | 1175.207 | 206.7705 | 211.5373
4 | Jilin | 22 | HT2 | 1400 |  | 12 | 1.594916 | 15.33097 | 0.3004827 | 19.80751 | 3.565352 | 0.7739978 | 7.399269 | 11.96603 | 1333.841 | 240.0914 | 1148.039 | 1175.534 | 206.647 | 211.5961
4 | Jilin | 22 | HT2 | 1400 |  | 13 | 1.947103 | 19.34811 | 0.4626452 | 24.44245 | 4.399641 | 0.7915783 | 7.48283 | 14.60853 | 1342.704 | 241.6867 | 1154.615 | 1181.177 | 207.8307 | 212.6119
4 | Jilin | 22 | HT2 | 1400 |  | 14 | 1.777968 | 17.01832 | 0.3712214 | 22.38689 | 4.02964 | 0.7601913 | 7.332979 | 13.34109 | 1362.096 | 245.1773 | 1160.308 | 1185.594 | 208.8554 | 213.4069
4 | Jilin | 22 | HT2 | 1400 |  | 15 | 1.769244 | 18.97983 | 0.4121974 | 22.21592 | 3.998866 | 0.8543345 | 7.773793 | 13.274 | 1355.197 | 243.9355 | 1157.192 | 1182.251 | 208.2946 | 212.8052
4 | Jilin | 22 | HT2 | 1400 |  | 16 | 1.470278 | 15.65483 | 0.284516 | 18.17757 | 3.271962 | 0.8612171 | 7.805043 | 11.03261 | 1310.848 | 235.9526 | 1153.175 | 1178.084 | 207.5715 | 212.0551
4 | Jilin | 22 | HT2 | 1400 |  | 17 | 0.6234474 | 6.140336 | 0.04836752 | 7.40125 | 1.332225 | 0.829635 | 7.660595 | 4.677238 | 1230.002 | 221.4003 | 1138.672 | 1172.752 | 204.961 | 211.0953
4 | Jilin | 22 | HT2 | 1400 |  | 18 | 1.497779 | 15.17401 | 0.2800872 | 18.43714 | 3.318685 | 0.8230132 | 7.629962 | 11.24133 | 1317.346 | 237.1223 | 1141.17 | 1169.636 | 205.4106 | 210.5345
4 | Jilin | 22 | HT2 | 1400 |  | 19 | 1.246711 | 12.87256 | 0.1984074 | 15.48321 | 2.786978 | 0.8313882 | 7.668686 | 9.353435 | 1333.02 | 239.9436 | 1164.191 | 1192.881 | 209.5544 | 214.7186
4 | Jilin | 22 | HT2 | 1400 |  | 20 | 1.954515 | 21.54137 | 0.5150194 | 24.65682 | 4.438227 | 0.8736477 | 7.86117 | 14.66304 | 1371.186 | 246.8135 | 1152.407 | 1178.829 | 207.4333 | 212.1892
4 | Jilin | 22 | HT2 | 1400 |  | 21 | 1.311005 | 13.37837 | 0.2170758 | 16.05215 | 2.889387 | 0.8334317 | 7.678104 | 9.838336 | 1305.996 | 235.0793 | 1147.656 | 1170.575 | 206.5781 | 210.7035
4 | Jilin | 22 | HT2 | 1400 |  | 22 | 1.588501 | 16.85912 | 0.3302737 | 19.79436 | 3.562984 | 0.8517135 | 7.761859 | 11.91854 | 1322.266 | 238.0079 | 1162.092 | 1184.099 | 209.1766 | 213.1378
4 | Jilin | 22 | HT2 | 1400 |  | 23 | 1.343947 | 13.88773 | 0.2306122 | 16.90163 | 3.042294 | 0.8216798 | 7.623778 | 10.08313 | 1347.958 | 242.6324 | 1176.968 | 1203.352 | 211.8543 | 216.6034
4 | Jilin | 22 | HT2 | 1400 |  | 24 | 1.24587 | 13.21819 | 0.2044352 | 15.33113 | 2.759604 | 0.8621795 | 7.809403 | 9.348609 | 1303.356 | 234.6041 | 1159.529 | 1184.813 | 208.7152 | 213.2663
4 | Jilin | 22 | HT2 | 1400 |  | 25 | 1.414579 | 14.36864 | 0.2509274 | 17.54349 | 3.157828 | 0.8190298 | 7.611475 | 10.61289 | 1330.995 | 239.5791 | 1162.86 | 1184.453 | 209.3148 | 213.2015
4 | Jilin | 22 | HT2 | 1400 |  | 26 | 1.821546 | 19.00441 | 0.4251121 | 23.14595 | 4.166271 | 0.8210685 | 7.620943 | 13.66784 | 1365.531 | 245.7956 | 1167.548 | 1198.339 | 210.1586 | 215.701
4 | Jilin | 22 | HT2 | 1400 |  | 27 | 1.925486 | 19.52086 | 0.4634651 | 24.07038 | 4.332669 | 0.8109908 | 7.574028 | 14.45334 | 1310.816 | 235.9469 | 1146.13 | 1180.821 | 206.3034 | 212.5478
4 | Jilin | 22 | HT2 | 1400 |  | 28 | 1.51351 | 14.85964 | 0.2769961 | 19.06492 | 3.431686 | 0.7794232 | 7.425158 | 11.3576 | 1354.834 | 243.8701 | 1171.167 | 1197.247 | 210.8101 | 215.5045
4 | Jilin | 22 | HT2 | 1400 |  | 29 | 1.629163 | 17.19716 | 0.3446475 | 20.51608 | 3.692895 | 0.8382282 | 7.700167 | 12.22259 | 1343.691 | 241.8644 | 1168.509 | 1196.406 | 210.3316 | 215.3531
4 | Jilin | 22 | HT2 | 1400 |  | 30 | 1.767006 | 18.42746 | 0.399177 | 22.44523 | 4.040142 | 0.8209966 | 7.620609 | 13.25705 | 1367.448 | 246.1406 | 1162.625 | 1197.09 | 209.2725 | 215.4762
4 | Jilin | 22 | HT2 | 1400 |  | 31 | 1.707963 | 17.8951 | 0.3753972 | 21.58884 | 3.885992 | 0.8289049 | 7.657224 | 12.81404 | 1355.675 | 244.0215 | 1165.355 | 1192.179 | 209.7639 | 214.5922
4 | Jilin | 22 | HT2 | 1400 |  | 32 | 1.349681 | 13.52086 | 0.2253025 | 16.70319 | 3.006574 | 0.8094776 | 7.56696 | 10.12498 | 1322.163 | 237.9893 | 1153.578 | 1184.596 | 207.644 | 213.2273
4 | Jilin | 22 | HT2 | 1400 |  | 33 | 1.788539 | 19.22545 | 0.4215211 | 22.66232 | 4.079217 | 0.8483443 | 7.746491 | 13.41771 | 1367.897 | 246.2215 | 1167.86 | 1191.794 | 210.2148 | 214.5229
4 | Jilin | 22 | HT2 | 1400 |  | 34 | 2.030859 | 21.21147 | 0.5292724 | 25.77592 | 4.639665 | 0.8229182 | 7.629522 | 15.24182 | 1347.876 | 242.6177 | 1156.611 | 1188.494 | 208.19 | 213.9289
4 | Jilin | 22 | HT2 | 1400 |  | 35 | 1.037182 | 10.12146 | 0.1309098 | 12.72061 | 2.289709 | 0.7956743 | 7.502165 | 7.78326 | 1301.826 | 234.3287 | 1163.587 | 1187.657 | 209.4457 | 213.7783
4 | Jilin | 22 | HT2 | 1400 |  | 36 | 1.555354 | 15.30061 | 0.2931761 | 19.40389 | 3.4927 | 0.7885331 | 7.468423 | 11.67301 | 1329.298 | 239.2736 | 1155.411 | 1184.472 | 207.974 | 213.205
4 | Jilin | 22 | HT2 | 1400 |  | 37 | 1.199287 | 12.462 | 0.185366 | 14.91904 | 2.685427 | 0.8353084 | 7.686743 | 8.998814 | 1322.853 | 238.1135 | 1171.243 | 1198.801 | 210.8238 | 215.7842
4 | Jilin | 22 | HT2 | 1400 |  | 39 | 1.33421 | 13.61553 | 0.2251739 | 16.52777 | 2.974999 | 0.823797 | 7.633595 | 10.01513 | 1319.488 | 237.5078 | 1155.918 | 1185.004 | 208.0652 | 213.3007
4 | Jilin | 22 | HT2 | 1400 |  | 42 | 1.514113 | 15.69727 | 0.293148 | 18.92288 | 3.406118 | 0.8295392 | 7.660153 | 11.35923 | 1332.296 | 239.8133 | 1165.441 | 1190.874 | 209.7794 | 214.3573
4 | Jilin | 22 | HT2 | 1400 |  | 43 | 1.840276 | 19.7523 | 0.446932 | 23.42329 | 4.216192 | 0.8432761 | 7.723317 | 13.80747 | 1356.366 | 244.1459 | 1171.894 | 1198.181 | 210.9409 | 215.6726
4 | Jilin | 22 | HT2 | 1400 |  | 44 | 1.268386 | 11.47906 | 0.180267 | 15.7937 | 2.842866 | 0.7268124 | 7.170182 | 9.516655 | 1319.726 | 237.5507 | 1169.212 | 1194.552 | 210.4582 | 215.0194
4 | Jilin | 22 | HT2 | 1400 |  | 45 | 0.8820617 | 9.049479 | 0.09992886 | 10.91479 | 1.964663 | 0.8291022 | 7.658135 | 6.617544 | 1295.847 | 233.2525 | 1182.602 | 1208.836 | 212.8684 | 217.5905
4 | Jilin | 22 | HT2 | 1400 |  | 46 | 1.417866 | 14.0219 | 0.2458042 | 17.82116 | 3.207809 | 0.7868118 | 7.460268 | 10.64076 | 1337.879 | 240.8182 | 1172.32 | 1199.835 | 211.0176 | 215.9703
4 | Jilin | 22 | HT2 | 1400 |  | 47 | 1.592022 | 16.03438 | 0.3150056 | 20.15423 | 3.62776 | 0.795584 | 7.50174 | 11.9517 | 1359.496 | 244.7093 | 1174.635 | 1201.613 | 211.4343 | 216.2903
4 | Jilin | 22 | HT2 | 1400 |  | 48 | 1.625335 | 16.20498 | 0.325013 | 20.07816 | 3.614069 | 0.8070948 | 7.555814 | 12.19717 | 1314.419 | 236.5954 | 1145.862 | 1172.29 | 206.2552 | 211.0122
4 | Jilin | 22 | HT2 | 1400 |  | 49 | 1.828609 | 18.71893 | 0.4236152 | 23.17037 | 4.170666 | 0.8078823 | 7.559499 | 13.72095 | 1325.265 | 238.5477 | 1181.771 | 1207.424 | 212.7188 | 217.3363
4 | Jilin | 22 | HT2 | 1400 |  | 50 | 1.706247 | 17.56193 | 0.3675271 | 21.54189 | 3.87754 | 0.8152456 | 7.593872 | 12.80059 | 1374.458 | 247.4024 | 1162.035 | 1188.714 | 209.1663 | 213.9685
4 | Jilin | 22 | Tow
5 | Jilin | 22 | Zone 1 | 230
5 | Jilin | 22 | Zone 2 | 240
5 | Jilin | 22 | Zone 3 | 250
5 | Jilin | 22 | Zone 4 | 270
5 | Jilin | 22 | LT 1 | 400
5 | Jilin | 22 | LT2 | 600
5 | Jilin | 22 | LT3 | 800 |  | 1 | 1.573916 | 7.996185 | 0.1594795 | 7.3048 | 1.314864 | 1.094648 | 8.799465 | 11.80151 | 474.45 | 85.401 | 437.1725 | 440.819 | 78.69105 | 79.34741
5 | Jilin | 22 | LT3 | 800 |  | 2 | 2.292156 | 11.53792 | 0.3317187 | 10.74516 | 1.934129 | 1.073778 | 8.715178 | 17.20373 | 488.7331 | 87.97195 | 435.7237 | 440.9293 | 78.43027 | 79.36728
5 | Jilin | 22 | LT3 | 800 |  | 3 | 1.702252 | 8.761202 | 0.1893716 | 7.829388 | 1.40929 | 1.119015 | 8.896864 | 12.77968 | 473.6176 | 85.25117 | 430.5734 | 435.3456 | 77.50321 | 78.36221
5 | Jilin | 22 | LT3 | 800 |  | 4 | 1.798577 | 8.915128 | 0.2031889 | 8.417184 | 1.515093 | 1.059158 | 8.655644 | 13.50425 | 481.7267 | 86.7108 | 438.3025 | 443.2715 | 78.89445 | 79.78889
5 | Jilin | 22 | LT3 | 800 |  | 5 | 2.452229 | 12.64675 | 0.3884421 | 11.3904 | 2.050272 | 1.110299 | 8.862146 | 18.40984 | 490.0711 | 88.2128 | 431.3253 | 436.3253 | 77.63855 | 78.53855
5 | Jilin | 22 | LT3 | 800 |  | 6 | 2.317669 | 12.1027 | 0.3520459 | 10.7968 | 1.943423 | 1.120953 | 8.904564 | 17.40038 | 485.0609 | 87.31097 | 433.8559 | 437.9413 | 78.09406 | 78.82944
5 | Jilin | 22 | LT3 | 800 |  | 7 | 1.699265 | 8.710895 | 0.1879141 | 7.872248 | 1.417005 | 1.106532 | 8.847101 | 12.756 | 477.0407 | 85.86733 | 432.6997 | 438.661 | 77.88596 | 78.95898
5 | Jilin | 22 | LT3 | 800 |  | 8 | 2.303568 | 11.78385 | 0.3411676 | 10.80761 | 1.94537 | 1.090329 | 8.782088 | 17.29556 | 486.883 | 87.63894 | 436.4392 | 442.2841 | 78.55905 | 79.61114
5 | Jilin | 22 | LT3 | 800 |  | 9 | 2.391159 | 11.79352 | 0.3545316 | 11.0302 | 1.985436 | 1.069203 | 8.696592 | 17.95286 | 476.2386 | 85.72295 | 430.0923 | 434.9898 | 77.41661 | 78.29816
5 | Jilin | 22 | LT3 | 800 |  | 10 | 1.768198 | 9.028532 | 0.2020558 | 8.19075 | 1.474335 | 1.102284 | 8.830103 | 13.27169 | 475.0843 | 85.51517 | 432.2896 | 438.0243 | 77.81213 | 78.84438
5 | Jilin | 22 | LT3 | 800 |  | 11 | 2.101463 | 10.8389 | 0.2868947 | 9.744723 | 1.75405 | 1.112284 | 8.870066 | 15.77775 | 480.6909 | 86.52436 | 431.2297 | 437.4214 | 77.62135 | 78.73586
5 | Jilin | 22 | LT3 | 800 |  | 12 | 1.909084 | 9.686166 | 0.2339129 | 8.872 | 1.59696 | 1.091768 | 8.787881 | 14.33312 | 480.0504 | 86.40908 | 434.752 | 440.757 | 78.25537 | 79.33626
5 | Jilin | 22 | LT3 | 800 |  | 13 | 1.624496 | 8.178648 | 0.1689586 | 7.546389 | 1.35835 | 1.083783 | 8.755686 | 12.19623 | 475.3193 | 85.55747 | 434.5901 | 440.2383 | 78.22621 | 79.2429
5 | Jilin | 22 | LT3 | 800 |  | 14 | 2.481822 | 12.77475 | 0.3967851 | 11.49819 | 2.069674 | 1.111023 | 8.865036 | 18.63095 | 484.5953 | 87.22716 | 428.7584 | 434.3664 | 77.17651 | 78.18596
5 | Jilin | 22 | LT3 | 800 |  | 15 | 1.990483 | 9.758009 | 0.2452841 | 9.253165 | 1.66557 | 1.054559 | 8.636831 | 14.943 | 481.8873 | 86.73972 | 435.6583 | 439.9319 | 78.4185 | 79.18773
5 | Jilin | 22 | LT3 | 800 |  | 16 | 2.024501 | 8.898535 | 0.2271157 | 9.461702 | 1.703106 | 0.9404792 | 8.156308 | 15.197 | 487.2307 | 87.70153 | 435.8669 | 441.1219 | 78.45604 | 79.40194
5 | Jilin | 22 | LT3 | 800 |  | 17 | 1.385608 | 7.373464 | 0.1310315 | 6.311265 | 1.136028 | 1.168302 | 9.090683 | 10.40084 | 462.7143 | 83.28857 | 427.3463 | 432.7307 | 76.92235 | 77.89153
5 | Jilin | 22 | LT3 | 800 |  | 18 | 1.908396 | 9.508646 | 0.2292257 | 8.920516 | 1.605693 | 1.06593 | 8.68327 | 14.32743 | 486.754 | 87.61572 | 436.1673 | 441.3541 | 78.51012 | 79.44373
5 | Jilin | 22 | LT3 | 800 |  | 19 | 1.899567 | 10.07194 | 0.2418882 | 8.692974 | 1.564735 | 1.15863 | 9.052977 | 14.25614 | 472.3324 | 85.01983 | 429.0418 | 433.2975 | 77.22752 | 77.99355
5 | Jilin | 22 | LT3 | 800 |  | 20 | 2.191709 | 11.46668 | 0.316226 | 10.09449 | 1.817009 | 1.135934 | 8.96387 | 16.44909 | 477.1359 | 85.88447 | 430.6256 | 435.1237 | 77.51261 | 78.32226
5 | Jilin | 22 | LT3 | 800 |  | 21 | 1.892992 | 10.05764 | 0.2405361 | 8.759782 | 1.576761 | 1.148161 | 9.011984 | 14.20741 | 477.3925 | 85.93065 | 432.3344 | 437.8086 | 77.82021 | 78.80555
5 | Jilin | 22 | LT3 | 800 |  | 22 | 1.738764 | 8.694694 | 0.191754 | 8.089095 | 1.456037 | 1.074866 | 8.719592 | 13.05196 | 481.7434 | 86.71381 | 435.4739 | 440.9254 | 78.3853 | 79.36658
5 | Jilin | 22 | LT3 | 800 |  | 23 | 2.330553 | 11.86179 | 0.3467495 | 10.93099 | 1.967579 | 1.085152 | 8.761214 | 17.49682 | 489.4516 | 88.1013 | 435.1089 | 441.1419 | 78.3196 | 79.40554
5 | Jilin | 22 | LT3 | 800 |  | 24 | 1.944584 | 10.05907 | 0.2472318 | 9.057141 | 1.630285 | 1.110623 | 8.863441 | 14.59699 | 478.4667 | 86.12401 | 434.0722 | 441.3739 | 78.133 | 79.4473
5 | Jilin | 22 | LT3 | 800 |  | 25 | 2.18822 | 11.52415 | 0.3171746 | 10.08456 | 1.815221 | 1.142752 | 8.99073 | 16.42715 | 478.4282 | 86.11708 | 429.0257 | 434.3693 | 77.22464 | 78.18647
5 | Jilin | 22 | LT3 | 800 |  | 26 | 1.393279 | 7.151853 | 0.1275843 | 6.356299 | 1.144134 | 1.12516 | 8.921259 | 10.45603 | 467.5051 | 84.15091 | 428.7787 | 433.7131 | 77.18016 | 78.06835
5 | Jilin | 22 | LT3 | 800 |  | 27 | 2.09495 | 11.00424 | 0.2901072 | 9.805857 | 1.765054 | 1.122211 | 8.90956 | 15.72557 | 486.7153 | 87.60876 | 437.0491 | 441.2899 | 78.66885 | 79.43218
5 | Jilin | 22 | LT3 | 800 |  | 28 | 2.125767 | 11.10842 | 0.29765 | 9.840614 | 1.77131 | 1.128834 | 8.935812 | 15.95572 | 478.3117 | 86.09612 | 433.8462 | 437.8297 | 78.09232 | 78.80936
5 | Jilin | 22 | LT3 | 800 |  | 29 | 2.217584 | 11.66954 | 0.3252938 | 10.20231 | 1.836415 | 1.143814 | 8.994907 | 16.64269 | 477.4672 | 85.9441 | 428.3661 | 434.358 | 77.1059 | 78.18444
5 | Jilin | 22 | LT3 | 800 |  | 30 | 1.578054 | 7.893844 | 0.1583322 | 7.332062 | 1.319771 | 1.07662 | 8.726704 | 11.84332 | 478.1771 | 86.07188 | 433.6447 | 440.3756 | 78.05605 | 79.26762
5 | Jilin | 22 | LT3 | 800 |  | 31 | 1.828214 | 9.9938 | 0.2316594 | 8.278955 | 1.490212 | 1.207133 | 9.240523 | 13.72508 | 465.8842 | 83.85915 | 424.9868 | 429.387 | 76.49763 | 77.28966
5 | Jilin | 22 | LT3 | 800 |  | 32 | 2.116001 | 10.60342 | 0.2822174 | 10.1019 | 1.818342 | 1.049646 | 8.616689 | 15.88341 | 497.0861 | 89.47549 | 444.4352 | 450.9457 | 79.99834 | 81.17023
5 | Jilin | 22 | LT3 | 800 |  | 33 | 2.177477 | 10.89568 | 0.297664 | 10.10106 | 1.818191 | 1.078667 | 8.734996 | 16.33186 | 482.8097 | 86.90575 | 430.3282 | 437.013 | 77.45908 | 78.66235
5 | Jilin | 22 | LT3 | 800 |  | 34 | 2.117316 | 10.63968 | 0.2833282 | 9.881117 | 1.778601 | 1.076769 | 8.727307 | 15.89126 | 483.9922 | 87.1186 | 431.7784 | 440.0907 | 77.72012 | 79.21633
5 | Jilin | 22 | LT3 | 800 |  | 35 | 1.652949 | 8.475986 | 0.1780276 | 7.65458 | 1.377824 | 1.107309 | 8.850206 | 12.40452 | 472.871 | 85.11678 | 432.1269 | 439.1309 | 77.78284 | 79.04356
5 | Jilin | 22 | LT3 | 800 |  | 36 | 2.001395 | 10.2081 | 0.2576391 | 9.377576 | 1.687964 | 1.088565 | 8.774981 | 15.02169 | 485.9608 | 87.47294 | 436.8417 | 443.9748 | 78.63151 | 79.91547
5 | Jilin | 22 | LT3 | 800 |  | 37 | 1.368346 | 7.2164 | 0.1263913 | 6.199774 | 1.115959 | 1.163978 | 9.073845 | 10.26847 | 463.7747 | 83.47945 | 425.2329 | 432.0121 | 76.54192 | 77.76218
5 | Jilin | 22 | LT3 | 800 |  | 38 | 1.230662 | 6.408685 | 0.1015747 | 5.701982 | 1.026357 | 1.12394 | 8.916421 | 9.237643 | 473.0042 | 85.14076 | 433.4919 | 440.0744 | 78.02854 | 79.21339
5 | Jilin | 22 | LT3 | 800 |  | 39 | 1.802911 | 9.054873 | 0.2071407 | 8.259794 | 1.486763 | 1.096259 | 8.805937 | 13.538 | 474.877 | 85.47787 | 429.0531 | 434.4935 | 77.22955 | 78.20883
5 | Jilin | 22 | LT3 | 800 |  | 40 | 1.738959 | 8.556577 | 0.1885912 | 8.055432 | 1.449978 | 1.062212 | 8.668114 | 13.05062 | 476.3075 | 85.73536 | 432.4014 | 439.0139 | 77.83225 | 79.0225
5 | Jilin | 22 | LT3 | 800 |  | 41 | 1.458687 | 7.193492 | 0.1340266 | 6.744168 | 1.21395 | 1.066624 | 8.686096 | 10.94704 | 470.7071 | 84.72729 | 432.6195 | 439.2479 | 77.87151 | 79.06462
5 | Jilin | 22 | LT3 | 800 |  | 42 | 2.078037 | 10.78526 | 0.2819709 | 9.652518 | 1.737453 | 1.117352 | 8.89025 | 15.59546 | 480.2402 | 86.44323 | 430.426 | 437.899 | 77.47668 | 78.82182
5 | Jilin | 22 | LT3 | 800 |  | 44 | 1.695443 | 8.476515 | 0.1826512 | 7.854829 | 1.413869 | 1.079147 | 8.736938 | 12.72568 | 474.5478 | 85.41859 | 434.8801 | 440.2244 | 78.27841 | 79.24039
5 | Jilin | 22 | LT3 | 800 |  | 45 | 1.595788 | 8.879608 | 0.1803065 | 7.274467 | 1.309404 | 1.220654 | 9.29213 | 11.97692 | 466.5106 | 83.97191 | 425.239 | 431.8185 | 76.54303 | 77.72733
5 | Jilin | 22 | LT3 | 800 |  | 47 | 1.890374 | 10.15063 | 0.2429621 | 8.631825 | 1.553729 | 1.175954 | 9.120406 | 14.19209 | 474.1003 | 85.33805 | 427.9987 | 432.5401 | 77.03976 | 77.85722
5 | Jilin | 22 | LT3 | 800 |  | 48 | 1.658423 | 8.60359 | 0.1813032 | 7.725175 | 1.390531 | 1.113708 | 8.875742 | 12.44615 | 479.9185 | 86.38532 | 436.5396 | 442.9175 | 78.57713 | 79.72515
5 | Jilin | 22 | LT3 | 800 |  | 49 | 1.847535 | 8.873744 | 0.2075791 | 8.62086 | 1.551755 | 1.029334 | 8.532909 | 13.87287 | 480.4897 | 86.48814 | 437.3451 | 441.9709 | 78.72211 | 79.55476
5 | Jilin | 22 | LT3 | 800 |  | 50 | 2.065301 | 10.6733 | 0.2782015 | 9.516095 | 1.712897 | 1.121605 | 8.907154 | 15.50123 | 477.1724 | 85.89103 | 430.5908 | 436.6887 | 77.50635 | 78.60397
5 | Jilin | 22 | HT1 | 1100
5 | Jilin | 22 | HT2 | 1400 |  | 1 | 1.623587 | 15.02204 | 0.3000255 | 20.33748 | 3.660746 | 0.7386382 | 7.228279 | 12.18343 | 1361.327 | 245.0389 | 1163.211 | 1185.797 | 209.378 | 213.4435
5 | Jilin | 22 | HT2 | 1400 |  | 2 | 1.75001 | 17.19737 | 0.3714425 | 21.69296 | 3.904732 | 0.7927628 | 7.488427 | 13.13387 | 1310.848 | 235.9526 | 1149.675 | 1179.476 | 206.9415 | 212.3057
5 | Jilin | 22 | HT2 | 1400 |  | 3 | 1.159523 | 10.53048 | 0.1517251 | 14.14536 | 2.546164 | 0.7444478 | 7.256649 | 8.700063 | 1281.604 | 230.6887 | 1154.162 | 1181.72 | 207.7491 | 212.7096
5 | Jilin | 22 | HT2 | 1400 |  | 4 | 1.352732 | 13.90916 | 0.2329429 | 16.78435 | 3.021183 | 0.828698 | 7.656268 | 10.14819 | 1311.047 | 235.9885 | 1169.358 | 1190.042 | 210.4844 | 214.2076
5 | Jilin | 22 | HT2 | 1400 |  | 5 | 1.127132 | 10.10477 | 0.1416227 | 13.96491 | 2.513685 | 0.7235826 | 7.154233 | 8.456347 | 1302.315 | 234.4167 | 1177.338 | 1202.002 | 211.9208 | 216.3603
5 | Jilin | 22 | HT2 | 1400 |  | 6 | 1.147842 | 11.43106 | 0.1632967 | 14.11842 | 2.541316 | 0.8096557 | 7.567791 | 8.612852 | 1294.86 | 233.0748 | 1162.838 | 1185.556 | 209.3108 | 213.4001
5 | Jilin | 22 | HT2 | 1400 |  | 7 | 1.746783 | 17.67682 | 0.3813014 | 21.83977 | 3.931158 | 0.8093869 | 7.566536 | 13.10667 | 1327.992 | 239.0385 | 1164.026 | 1188.569 | 209.5247 | 213.9424
5 | Jilin | 22 | HT2 | 1400 |  | 8 | 1.449849 | 14.34876 | 0.2562041 | 18.07084 | 3.252751 | 0.7940283 | 7.494401 | 10.87792 | 1344.103 | 241.9385 | 1161.33 | 1188.445 | 209.0394 | 213.9201
5 | Jilin | 22 | HT2 | 1400 |  | 9 | 2.013329 | 20.50716 | 0.5096239 | 24.9507 | 4.491125 | 0.8219073 | 7.624834 | 15.1048 | 1323.821 | 238.2878 | 1146.134 | 1170.609 | 206.3041 | 210.7096
5 | Jilin | 22 | HT2 | 1400 |  | 10 | 1.134772 | 10.07849 | 0.1416759 | 13.93698 | 2.508656 | 0.7231474 | 7.152081 | 8.51342 | 1307.247 | 235.3045 | 1160.039 | 1186.77 | 208.807 | 213.6186
5 | Jilin | 22 | HT2 | 1400 |  | 11 | 1.611085 | 17.32994 | 0.3434982 | 20.09288 | 3.616719 | 0.8624916 | 7.810816 | 12.08834 | 1332.34 | 239.8212 | 1155.393 | 1180.818 | 207.9707 | 212.5472
5 | Jilin | 22 | HT2 | 1400 |  | 12 | 1.843057 | 18.00417 | 0.4074033 | 23.08275 | 4.154894 | 0.7799839 | 7.427828 | 13.82771 | 1345.833 | 242.2499 | 1155.986 | 1180.031 | 208.0775 | 212.4056
5 | Jilin | 22 | HT2 | 1400 |  | 13 | 1.585473 | 15.80801 | 0.3109037 | 19.56441 | 3.521593 | 0.8079985 | 7.560043 | 11.89614 | 1290.917 | 232.3651 | 1155.846 | 1183.848 | 208.0523 | 213.0926
5 | Jilin | 22 | HT2 | 1400 |  | 14 | 1.750132 | 17.90461 | 0.3848028 | 22.27849 | 4.010129 | 0.8036724 | 7.539777 | 13.13041 | 1370.28 | 246.6504 | 1175.498 | 1199.869 | 211.5896 | 215.9764
5 | Jilin | 22 | HT2 | 1400 |  | 15 | 1.06209 | 10.37853 | 0.1375685 | 12.9928 | 2.338705 | 0.7987906 | 7.516842 | 7.9684 | 1291.685 | 232.5033 | 1162.999 | 1186.351 | 209.3398 | 213.5432
5 | Jilin | 22 | HT2 | 1400 |  | 16 | 1.541164 | 16.16609 | 0.308245 | 19.2569 | 3.466242 | 0.839496 | 7.705988 | 11.56269 | 1316.73 | 237.0114 | 1170.812 | 1195.384 | 210.7462 | 215.1691
5 | Jilin | 22 | HT2 | 1400 |  | 17 | 1.524436 | 15.51039 | 0.2934825 | 18.93836 | 3.408905 | 0.8189932 | 7.611305 | 11.43971 | 1302.246 | 234.4043 | 1169.964 | 1193.864 | 210.5935 | 214.8955
5 | Jilin | 22 | HT2 | 1400 |  | 18 | 1.265383 | 12.29111 | 0.1934423 | 15.53422 | 2.79616 | 0.791228 | 7.481175 | 9.4938 | 1287.695 | 231.7851 | 1165.72 | 1186.735 | 209.8296 | 213.6123
5 | Jilin | 22 | HT2 | 1400 |  | 19 | 1.818202 | 15.89389 | 0.3544693 | 22.81482 | 4.106668 | 0.6966475 | 7.019813 | 13.64126 | 1349.882 | 242.9788 | 1157.575 | 1181.801 | 208.3635 | 212.7242
5 | Jilin | 22 | HT2 | 1400 |  | 20 | 1.470166 | 15.04566 | 0.2740182 | 18.21913 | 3.279443 | 0.8258168 | 7.642947 | 11.03208 | 1308.355 | 235.5039 | 1160.418 | 1183.947 | 208.8752 | 213.1105
5 | Jilin | 22 | HT2 | 1400 |  | 22 | 1.406579 | 14.04869 | 0.2459924 | 17.3487 | 3.122767 | 0.8097833 | 7.568388 | 10.55257 | 1281.869 | 230.7364 | 1168.798 | 1192.16 | 210.3836 | 214.5888
5 | Jilin | 22 | HT2 | 1400 |  | 23 | 1.903618 | 19.20487 | 0.4511196 | 23.63064 | 4.253516 | 0.8127104 | 7.582055 | 14.28436 | 1314.113 | 236.5403 | 1149.451 | 1174.566 | 206.9012 | 211.4219
5 | Jilin | 22 | HT2 | 1400 |  | 24 | 1.797874 | 18.2145 | 0.4010297 | 22.5934 | 4.066812 | 0.8061868 | 7.551562 | 13.47619 | 1351.291 | 243.2324 | 1157.953 | 1185.212 | 208.4315 | 213.3382
5 | Jilin | 22 | HT2 | 1400 |  | 25 | 1.208929 | 10.70922 | 0.1605375 | 14.83206 | 2.669771 | 0.7220317 | 7.146561 | 9.071513 | 1302.515 | 234.4527 | 1154.119 | 1181.019 | 207.7414 | 212.5834
5 | Jilin | 22 | HT2 | 1400 |  | 26 | 1.309269 | 12.78783 | 0.2092326 | 15.85932 | 2.854677 | 0.806329 | 7.552228 | 9.829267 | 1258.209 | 226.4776 | 1142.835 | 1173.787 | 205.7103 | 211.2816
5 | Jilin | 22 | HT2 | 1400 |  | 27 | 1.729138 | 17.45301 | 0.3756198 | 21.52389 | 3.8743 | 0.810867 | 7.573451 | 12.97939 | 1298.439 | 233.719 | 1169.679 | 1197.356 | 210.5422 | 215.5241
5 | Jilin | 22 | HT2 | 1400 |  | 28 | 1.111123 | 9.474322 | 0.131227 | 13.68968 | 2.464142 | 0.6920778 | 6.996751 | 8.336566 | 1292.222 | 232.6 | 1171.006 | 1197.818 | 210.7811 | 215.6072
5 | Jilin | 22 | HT2 | 1400 |  | 29 | 1.44438 | 14.33734 | 0.2563512 | 18.04447 | 3.248005 | 0.7945558 | 7.496891 | 10.8413 | 1317.877 | 237.2178 | 1167.099 | 1193.4 | 210.0778 | 214.812
5 | Jilin | 22 | HT2 | 1400 |  | 30 | 1.232204 | 11.69835 | 0.1795896 | 15.03561 | 2.70641 | 0.778043 | 7.41858 | 9.246515 | 1273.611 | 229.25 | 1161.291 | 1179.118 | 209.0324 | 212.2413
5 | Jilin | 22 | HT2 | 1400 |  | 31 | 1.199041 | 12.23425 | 0.182737 | 14.67296 | 2.641134 | 0.8337954 | 7.67978 | 8.996915 | 1288.72 | 231.9696 | 1163.159 | 1182.312 | 209.3686 | 212.8162
5 | Jilin | 22 | HT2 | 1400 |  | 32 | 1.253085 | 12.31878 | 0.1920631 | 15.32651 | 2.758771 | 0.8037565 | 7.540172 | 9.403405 | 1283.878 | 231.098 | 1153.228 | 1178.152 | 207.581 | 212.0673
5 | Jilin | 22 | HT2 | 1400 |  | 35 | 1.420509 | 13.57994 | 0.2393704 | 17.36951 | 3.126512 | 0.7818261 | 7.436593 | 10.66011 | 1278.532 | 230.1358 | 1151.922 | 1174.881 | 207.346 | 211.4786
5 | Jilin | 22 | HT2 | 1400 |  | 36 | 1.674307 | 16.75372 | 0.3484984 | 20.73234 | 3.731821 | 0.8080959 | 7.560498 | 12.56202 | 1287.377 | 231.7278 | 1170.821 | 1193.64 | 210.7478 | 214.8552
5 | Jilin | 22 | HT2 | 1400 |  | 37 | 1.285859 | 11.1799 | 0.1780935 | 15.98451 | 2.877212 | 0.6994208 | 7.033772 | 9.650549 | 1306.216 | 235.1189 | 1168.337 | 1197.215 | 210.3007 | 215.4987
5 | Jilin | 22 | HT2 | 1400 |  | 38 | 1.340893 | 13.46429 | 0.2243364 | 16.52708 | 2.974874 | 0.8146805 | 7.591239 | 10.0647 | 1291.705 | 232.5069 | 1158.507 | 1185.298 | 208.5313 | 213.3536
5 | Jilin | 22 | HT2 | 1400 |  | 39 | 1.743036 | 18.18445 | 0.3920604 | 21.69933 | 3.905879 | 0.838019 | 7.699206 | 13.08192 | 1319.293 | 237.4727 | 1154.338 | 1180.86 | 207.7808 | 212.5548
5 | Jilin | 22 | HT2 | 1400 |  | 40 | 1.399029 | 14.02879 | 0.2441723 | 17.21465 | 3.098637 | 0.8149333 | 7.592416 | 10.50255 | 1285.329 | 231.3592 | 1157.774 | 1185.302 | 208.3993 | 213.3544
5 | Jilin | 22 | HT2 | 1400 |  | 41 | 1.456831 | 14.5524 | 0.2630688 | 17.98683 | 3.23763 | 0.8090584 | 7.565 | 10.93578 | 1293.672 | 232.861 | 1160.921 | 1184.214 | 208.9658 | 213.1585
5 | Jilin | 22 | HT2 | 1400 |  | 42 | 1.597167 | 15.99106 | 0.3162851 | 19.98619 | 3.597513 | 0.8001056 | 7.523026 | 11.98694 | 1311.979 | 236.1562 | 1176.46 | 1194.658 | 211.7628 | 215.0384
5 | Jilin | 22 | HT2 | 1400 |  | 43 | 1.453079 | 14.43563 | 0.261861 | 17.92427 | 3.226369 | 0.8053676 | 7.547725 | 10.90936 | 1287.358 | 231.7244 | 1169.164 | 1191.534 | 210.4495 | 214.4761
5 | Jilin | 22 | HT2 | 1400 |  | 45 | 1.236382 | 10.80881 | 0.166821 | 15.48164 | 2.786695 | 0.6981696 | 7.027477 | 9.278953 | 1309.822 | 235.768 | 1184.689 | 1213.213 | 213.244 | 218.3783
5 | Jilin | 22 | HT2 | 1400 |  | 47 | 1.125435 | 11.7374 | 0.1646929 | 13.72194 | 2.469949 | 0.8553749 | 7.778524 | 8.445539 | 1278.032 | 230.0458 | 1150.562 | 1177.487 | 207.1012 | 211.9477
5 | Jilin | 22 | HT2 | 1400 |  | 48 | 1.643555 | 15.48131 | 0.3143111 | 20.67921 | 3.722257 | 0.7486414 | 7.277059 | 12.3313 | 1332.267 | 239.8081 | 1179.154 | 1206.265 | 212.2477 | 217.1277
5 | Jilin | 22 | HT2 | 1400 |  | 50 | 1.23301 | 12.09515 | 0.1850457 | 15.38502 | 2.769304 | 0.786164 | 7.457196 | 9.250838 | 1318.286 | 237.2915 | 1171.903 | 1202.938 | 210.9425 | 216.5288
5 | Jilin | 22 | Tow
6 | Jilin | 22 | Zone 1 | 230
6 | Jilin | 22 | Zone 2 | 240
6 | Jilin | 22 | Zone 3 | 250
6 | Jilin | 22 | Zone 4 | 280
6 | Jilin | 22 | LT 1 | 400
6 | Jilin | 22 | LT2 | 600
6 | Jilin | 22 | LT3 | 800 |  | 1 | 1.887382 | 10.12858 | 0.24178 | 8.420477 | 1.515686 | 1.202851 | 9.224119 | 14.16456 | 457.1029 | 82.27853 | 416.3558 | 421.9876 | 74.94405 | 75.95778
6 | Jilin | 22 | LT3 | 800 |  | 2 | 2.034022 | 10.63127 | 0.2727487 | 9.03445 | 1.626201 | 1.176748 | 9.123485 | 15.27226 | 457.0097 | 82.26175 | 412.1612 | 418.6028 | 74.18903 | 75.34851
6 | Jilin | 22 | LT3 | 800 |  | 3 | 1.652955 | 8.339674 | 0.1751368 | 7.474621 | 1.345432 | 1.115732 | 8.883803 | 12.40795 | 467.3237 | 84.11828 | 422.1798 | 427.7608 | 75.99236 | 76.99696
6 | Jilin | 22 | LT3 | 800 |  | 4 | 1.32254 | 6.725185 | 0.1143501 | 5.904433 | 1.062798 | 1.139006 | 8.975983 | 9.92677 | 450.7808 | 81.14054 | 420.4768 | 424.0866 | 75.68582 | 76.33559
6 | Jilin | 22 | LT3 | 800 |  | 5 | 1.468143 | 7.462174 | 0.1397775 | 6.774095 | 1.219337 | 1.101575 | 8.827263 | 11.01859 | 473.8264 | 85.28875 | 433.2551 | 437.7006 | 77.98591 | 78.7861
6 | Jilin | 22 | LT3 | 800 |  | 6 | 1.564259 | 7.825727 | 0.1562237 | 7.080651 | 1.274517 | 1.105227 | 8.841883 | 11.7398 | 458.3655 | 82.50579 | 427.3786 | 430.8516 | 76.92815 | 77.55329
6 | Jilin | 22 | LT3 | 800 |  | 7 | 1.059713 | 5.026164 | 0.06932048 | 4.953077 | 0.8915538 | 1.014756 | 8.47227 | 7.956336 | 470.1191 | 84.62144 | 437.7076 | 443.8711 | 78.78737 | 79.8968
6 | Jilin | 22 | LT3 | 800 |  | 8 | 1.649948 | 8.380273 | 0.1757516 | 7.464618 | 1.343631 | 1.122666 | 8.911366 | 12.38421 | 464.1719 | 83.55096 | 424.6735 | 428.6135 | 76.44123 | 77.15043
6 | Jilin | 22 | LT3 | 800 |  | 9 | 1.764786 | 8.561167 | 0.1916134 | 8.266595 | 1.487987 | 1.035634 | 8.558983 | 13.25067 | 484.3503 | 87.18305 | 436.5299 | 443.5698 | 78.57539 | 79.84257
6 | Jilin | 22 | LT3 | 800 |  | 10 | 1.73428 | 8.640306 | 0.1899517 | 7.992757 | 1.438696 | 1.081017 | 8.744506 | 13.01908 | 473.7859 | 85.28146 | 430.7116 | 435.8094 | 77.5281 | 78.44569
6 | Jilin | 22 | LT3 | 800 |  | 11 | 1.667041 | 9.229823 | 0.195893 | 7.462773 | 1.343299 | 1.236782 | 9.353314 | 12.51715 | 456.6847 | 82.20325 | 417.8929 | 423.8296 | 75.22073 | 76.28933
6 | Jilin | 22 | LT3 | 800 |  | 12 | 1.72201 | 9.337245 | 0.2044533 | 7.717772 | 1.389199 | 1.209837 | 9.250866 | 12.92904 | 459.6297 | 82.73335 | 419.1189 | 425.1032 | 75.4414 | 76.51859
6 | Jilin | 22 | LT3 | 800 |  | 13 | 1.805805 | 9.714056 | 0.2225305 | 8.084832 | 1.45527 | 1.201516 | 9.218999 | 13.55273 | 461.1253 | 83.00255 | 419.2935 | 424.8116 | 75.47282 | 76.46609
6 | Jilin | 22 | LT3 | 800 |  | 14 | 2.050786 | 11.34015 | 0.2937381 | 9.153151 | 1.647567 | 1.238934 | 9.361449 | 15.39104 | 458.7145 | 82.56861 | 417.4217 | 422.424 | 75.1359 | 76.03632
6 | Jilin | 22 | LT3 | 800 |  | 15 | 1.964543 | 9.545362 | 0.2370526 | 8.82893 | 1.589207 | 1.081146 | 8.745028 | 14.74779 | 462.8974 | 83.32153 | 418.2468 | 424.1778 | 75.28442 | 76.35201
6 | Jilin | 22 | LT3 | 800 |  | 16 | 2.128555 | 10.01033 | 0.2686366 | 9.802306 | 1.764415 | 1.021222 | 8.49922 | 15.98138 | 477.2655 | 85.90779 | 431.1636 | 435.1479 | 77.60946 | 78.32662
6 | Jilin | 22 | LT3 | 800 |  | 17 | 1.95531 | 9.461397 | 0.2335847 | 8.98659 | 1.617586 | 1.052835 | 8.629768 | 14.67631 | 474.2578 | 85.36641 | 427.8384 | 434.6797 | 77.01091 | 78.24235
6 | Jilin | 22 | LT3 | 800 |  | 18 | 1.591003 | 8.31855 | 0.1687393 | 7.159246 | 1.288664 | 1.161931 | 9.065864 | 11.94066 | 458.877 | 82.59787 | 421.8425 | 427.1627 | 75.93165 | 76.88928
6 | Jilin | 22 | LT3 | 800 |  | 19 | 1.909824 | 9.101964 | 0.2196919 | 8.657596 | 1.558367 | 1.051327 | 8.623587 | 14.33853 | 470.4753 | 84.68555 | 422.5814 | 427.3658 | 76.06465 | 76.92585
6 | Jilin | 22 | LT3 | 800 |  | 20 | 1.615252 | 8.625204 | 0.1776565 | 7.127278 | 1.28291 | 1.210168 | 9.252132 | 12.12568 | 452.1649 | 81.38969 | 414.1544 | 418.1816 | 74.54779 | 75.27269
6 | Jilin | 22 | LT3 | 800 |  | 21 | 1.994219 | 9.614755 | 0.2425223 | 9.045435 | 1.628178 | 1.06294 | 8.671083 | 14.9729 | 464.6537 | 83.63766 | 423.817 | 429.2871 | 76.28705 | 77.27168
6 | Jilin | 22 | LT3 | 800 |  | 22 | 1.605482 | 6.8401 | 0.1397699 | 7.444433 | 1.339998 | 0.9188208 | 8.061844 | 12.05437 | 475.3389 | 85.561 | 433.4537 | 439.2861 | 78.02166 | 79.0715
6 | Jilin | 22 | LT3 | 800 |  | 23 | 1.595505 | 8.00056 | 0.1628511 | 7.223805 | 1.300285 | 1.107527 | 8.851078 | 11.97953 | 465.7976 | 83.84357 | 423.708 | 429.1821 | 76.26744 | 77.25278
6 | Jilin | 22 | LT3 | 800 |  | 24 | 1.735071 | 9.380904 | 0.206957 | 7.777341 | 1.399921 | 1.206184 | 9.23689 | 13.02755 | 459.1668 | 82.65002 | 418.5066 | 424.4374 | 75.33119 | 76.39873
6 | Jilin | 22 | LT3 | 800 |  | 25 | 1.569616 | 7.856382 | 0.1574894 | 7.159824 | 1.288768 | 1.097287 | 8.810065 | 11.78627 | 466.911 | 84.04398 | 426.259 | 432.514 | 76.72662 | 77.85252
6 | Jilin | 22 | LT3 | 800 |  | 26 | 1.653154 | 8.319452 | 0.1746612 | 7.559853 | 1.360773 | 1.100478 | 8.822865 | 12.40685 | 470.2542 | 84.64576 | 430.4198 | 432.9818 | 77.47556 | 77.93672
6 | Jilin | 22 | LT3 | 800 |  | 27 | 1.901726 | 9.453081 | 0.2271311 | 8.642604 | 1.555669 | 1.093777 | 8.795963 | 14.2729 | 471.8679 | 84.93623 | 425.1588 | 429.6386 | 76.52859 | 77.33495
6 | Jilin | 22 | LT3 | 800 |  | 28 | 2.140183 | 11.01128 | 0.2962945 | 9.836752 | 1.770615 | 1.119402 | 8.898402 | 16.06601 | 476.2028 | 85.71651 | 425.3871 | 432.5479 | 76.56968 | 77.85863
6 | Jilin | 22 | LT3 | 800 |  | 29 | 1.673619 | 8.883256 | 0.1889904 | 7.57449 | 1.363408 | 1.172786 | 9.108112 | 12.56044 | 462.1212 | 83.18182 | 425.5841 | 429.4395 | 76.60513 | 77.29912
6 | Jilin | 22 | LT3 | 800 |  | 30 | 1.678483 | 8.315058 | 0.1770686 | 7.683263 | 1.382987 | 1.08223 | 8.749411 | 12.59727 | 470.5582 | 84.70048 | 429.5824 | 433.4661 | 77.32483 | 78.0239
6 | Jilin | 22 | LT3 | 800 |  | 31 | 1.293084 | 6.377696 | 0.1058312 | 5.951753 | 1.071316 | 1.071566 | 8.706197 | 9.704766 | 468.4601 | 84.32282 | 430.9206 | 436.6731 | 77.5657 | 78.60116
6 | Jilin | 22 | LT3 | 800 |  | 32 | 1.612904 | 8.412145 | 0.1726608 | 7.308788 | 1.315582 | 1.150963 | 9.022973 | 12.10417 | 462.7467 | 83.29441 | 426.7528 | 429.998 | 76.81551 | 77.39964
6 | Jilin | 22 | LT3 | 800 |  | 33 | 1.718897 | 8.684632 | 0.189172 | 7.88931 | 1.420076 | 1.10081 | 8.824197 | 12.9 | 471.9953 | 84.95916 | 429.5707 | 434.1107 | 77.32273 | 78.13992
6 | Jilin | 22 | LT3 | 800 |  | 34 | 1.422972 | 7.36605 | 0.1340496 | 6.426317 | 1.156737 | 1.146232 | 9.00441 | 10.67922 | 459.5839 | 82.72511 | 423.5992 | 428.4661 | 76.24786 | 77.1239
6 | Jilin | 22 | LT3 | 800 |  | 35 | 1.77211 | 8.925013 | 0.2007258 | 8.076978 | 1.453856 | 1.104994 | 8.840951 | 13.30178 | 466.2118 | 83.91814 | 428.1644 | 432.2538 | 77.0696 | 77.80569
6 | Jilin | 22 | LT3 | 800 |  | 37 | 1.864739 | 9.675026 | 0.2284373 | 8.475274 | 1.525549 | 1.141559 | 8.986036 | 13.99493 | 470.0396 | 84.60714 | 426.7419 | 430.8944 | 76.81355 | 77.561
6 | Jilin | 22 | LT3 | 800 |  | 38 | 1.63691 | 8.055359 | 0.1673456 | 7.532146 | 1.355786 | 1.069464 | 8.697654 | 12.28415 | 472.9622 | 85.13321 | 429.7115 | 435.046 | 77.34807 | 78.30828
6 | Jilin | 22 | LT3 | 800 |  | 39 | 1.746171 | 9.052205 | 0.2005309 | 8.005777 | 1.44104 | 1.130709 | 8.943231 | 13.10497 | 470.4236 | 84.67625 | 430.5098 | 435.358 | 77.49178 | 78.36444
6 | Jilin | 22 | LT3 | 800 |  | 40 | 1.712722 | 8.84397 | 0.1922418 | 7.818027 | 1.407245 | 1.131228 | 8.945283 | 12.85525 | 472.9666 | 85.13398 | 426.4175 | 432.1092 | 76.75515 | 77.77966
6 | Jilin | 22 | LT3 | 800 |  | 41 | 1.914522 | 8.918894 | 0.2154151 | 8.765308 | 1.577755 | 1.017522 | 8.483809 | 14.36854 | 473.3465 | 85.20237 | 426.6738 | 432.2751 | 76.80128 | 77.80952
6 | Jilin | 22 | LT3 | 800 |  | 42 | 1.72386 | 8.876215 | 0.1941609 | 7.79748 | 1.403546 | 1.138344 | 8.973373 | 12.93846 | 467.3294 | 84.11929 | 423.4328 | 428.344 | 76.21791 | 77.10191
6 | Jilin | 22 | LT3 | 800 |  | 43 | 1.512403 | 6.939636 | 0.1337641 | 6.810255 | 1.225846 | 1.018998 | 8.489961 | 11.35221 | 460.8155 | 82.94679 | 420.9883 | 425.6685 | 75.7779 | 76.62032
6 | Jilin | 22 | LT3 | 800 |  | 44 | 1.892851 | 9.661571 | 0.2311955 | 8.725097 | 1.570517 | 1.107331 | 8.850295 | 14.20592 | 472.9136 | 85.12446 | 431.6204 | 436.2881 | 77.69167 | 78.53185
6 | Jilin | 22 | LT3 | 800 |  | 45 | 1.9299 | 8.995405 | 0.2189619 | 8.860975 | 1.594975 | 1.015171 | 8.474003 | 14.48301 | 475.0315 | 85.50566 | 427.1856 | 433.2355 | 76.89341 | 77.98239
6 | Jilin | 22 | LT3 | 800 |  | 46 | 1.660577 | 8.620928 | 0.1818867 | 7.510919 | 1.351965 | 1.147786 | 9.010511 | 12.46388 | 465.6256 | 83.81261 | 423.2288 | 428.6544 | 76.18118 | 77.15779
6 | Jilin | 22 | LT3 | 800 |  | 47 | 1.834638 | 9.704131 | 0.2252923 | 8.297952 | 1.493631 | 1.169461 | 9.095191 | 13.76882 | 465.7188 | 83.82939 | 424.7318 | 427.8807 | 76.45172 | 77.01852
6 | Jilin | 22 | LT3 | 800 |  | 49 | 1.914901 | 10.28576 | 0.2490793 | 8.541933 | 1.537548 | 1.204149 | 9.229095 | 14.37165 | 458.3636 | 82.50546 | 417.4526 | 422.6328 | 75.14147 | 76.07391
6 | Jilin | 22 | HT1 | 1100
6 | Jilin | 22 | HT2 | 1400 |  | 1 | 1.889161 | 18.62318 | 0.4369999 | 22.95049 | 4.131088 | 0.8114502 | 7.576174 | 14.17474 | 1276.701 | 229.8062 | 1136.537 | 1160.433 | 204.5766 | 208.8779
6 | Jilin | 22 | HT2 | 1400 |  | 2 | 1.456963 | 14.45347 | 0.2608153 | 17.8532 | 3.213576 | 0.8095732 | 7.567406 | 10.93086 | 1293.589 | 232.846 | 1150.028 | 1174.976 | 207.005 | 211.4957
6 | Jilin | 22 | HT2 | 1400 |  | 3 | 1.904482 | 19.88544 | 0.4708175 | 23.25163 | 4.185294 | 0.8552277 | 7.777856 | 14.29146 | 1276.926 | 229.8467 | 1144.19 | 1170.803 | 205.9542 | 210.7445
6 | Jilin | 22 | HT2 | 1400 |  | 4 | 1.263951 | 12.55587 | 0.1970085 | 15.30847 | 2.755525 | 0.8201908 | 7.616868 | 9.483343 | 1280.648 | 230.5166 | 1137.33 | 1166.665 | 204.7194 | 209.9997
6 | Jilin | 22 | HT2 | 1400 |  | 6 | 1.381962 | 13.64072 | 0.2357741 | 16.4115 | 2.954069 | 0.8311686 | 7.667672 | 10.37094 | 1229.178 | 221.252 | 1126.259 | 1150.013 | 202.7266 | 207.0023
6 | Jilin | 22 | HT2 | 1400 |  | 8 | 1.802279 | 17.50663 | 0.3920434 | 21.85517 | 3.93393 | 0.8010293 | 7.527369 | 13.52332 | 1265.748 | 227.8346 | 1133.766 | 1160.128 | 204.0779 | 208.823
6 | Jilin | 22 | HT2 | 1400 |  | 9 | 1.499542 | 15.52153 | 0.2891659 | 18.45402 | 3.321723 | 0.8410922 | 7.713311 | 11.25657 | 1298.005 | 233.6409 | 1153.923 | 1178.764 | 207.7061 | 212.1775
6 | Jilin | 22 | HT2 | 1400 |  | 10 | 1.600399 | 17.23191 | 0.3396116 | 19.37873 | 3.488171 | 0.8892179 | 7.930912 | 12.00717 | 1308.542 | 235.5376 | 1117.836 | 1143.737 | 201.2105 | 205.8727
6 | Jilin | 22 | HT2 | 1400 |  | 11 | 1.237566 | 12.51644 | 0.193362 | 14.87874 | 2.678174 | 0.8412297 | 7.713941 | 9.285937 | 1264.407 | 227.5933 | 1136.848 | 1161.373 | 204.6326 | 209.0471
6 | Jilin | 22 | HT2 | 1400 |  | 12 | 1.282801 | 13.55085 | 0.2162217 | 15.69802 | 2.825643 | 0.8632204 | 7.814116 | 9.627708 | 1284.839 | 231.271 | 1152.084 | 1182.574 | 207.3751 | 212.8633
6 | Jilin | 22 | HT2 | 1400 |  | 13 | 1.716419 | 16.39042 | 0.3488798 | 21.19201 | 3.814562 | 0.7734246 | 7.396529 | 12.88205 | 1300.782 | 234.1408 | 1152.461 | 1178.564 | 207.443 | 212.1415
6 | Jilin | 22 | HT2 | 1400 |  | 16 | 1.821685 | 16.80799 | 0.3805554 | 22.23225 | 4.001805 | 0.7560183 | 7.312823 | 13.67241 | 1277.288 | 229.9118 | 1141.02 | 1173.071 | 205.3836 | 211.1528
6 | Jilin | 22 | HT2 | 1400 |  | 17 | 1.723745 | 17.61571 | 0.3742036 | 20.85492 | 3.753885 | 0.8446789 | 7.72974 | 12.9384 | 1304.704 | 234.8467 | 1114.32 | 1144.661 | 200.5776 | 206.039
6 | Jilin | 22 | HT2 | 1400 |  | 18 | 1.680667 | 16.37493 | 0.3415776 | 20.47322 | 3.685179 | 0.799822 | 7.521694 | 12.6101 | 1275.651 | 229.6172 | 1139.111 | 1169.646 | 205.04 | 210.5363
6 | Jilin | 22 | HT2 | 1400 |  | 20 | 1.783657 | 18.42866 | 0.4036396 | 21.73964 | 3.913135 | 0.8476985 | 7.743544 | 13.38415 | 1324.121 | 238.3418 | 1118.657 | 1144.983 | 201.3583 | 206.0969
6 | Jilin | 22 | HT2 | 1400 |  | 21 | 1.813174 | 18.57925 | 0.4134771 | 22.26968 | 4.008543 | 0.8342844 | 7.682032 | 13.60686 | 1333.799 | 240.0838 | 1123.184 | 1152.927 | 202.1731 | 207.5269
6 | Jilin | 22 | HT2 | 1400 |  | 22 | 1.872657 | 19.02835 | 0.4369871 | 22.88151 | 4.118671 | 0.8316039 | 7.669681 | 14.051 | 1318.576 | 237.3437 | 1114.942 | 1143.34 | 200.6896 | 205.8012
6 | Jilin | 22 | HT2 | 1400 |  | 23 | 1.588223 | 16.48064 | 0.3224818 | 19.43944 | 3.499099 | 0.8477941 | 7.743979 | 11.9152 | 1322.659 | 238.0786 | 1135.08 | 1158.513 | 204.3144 | 208.5323
6 | Jilin | 22 | HT2 | 1400 |  | 24 | 1.990983 | 19.38784 | 0.4727903 | 24.3203 | 4.377653 | 0.7971877 | 7.509298 | 14.93833 | 1328.436 | 239.1185 | 1119.667 | 1140.781 | 201.5401 | 205.3406
6 | Jilin | 22 | HT2 | 1400 |  | 25 | 1.878069 | 18.72899 | 0.4317188 | 22.95722 | 4.132299 | 0.8158215 | 7.596553 | 14.09283 | 1319.863 | 237.5753 | 1117.376 | 1144.329 | 201.1277 | 205.9792
6 | Jilin | 22 | HT2 | 1400 |  | 26 | 1.520514 | 15.56714 | 0.2927027 | 18.46612 | 3.323902 | 0.8430107 | 7.722102 | 11.41447 | 1301.594 | 234.2869 | 1130.335 | 1152.847 | 203.4603 | 207.5125
6 | Jilin | 22 | HT2 | 1400 |  | 27 | 1.236363 | 12.67306 | 0.1947448 | 14.8641 | 2.675538 | 0.8525953 | 7.765876 | 9.276143 | 1275.418 | 229.5752 | 1134.573 | 1156.548 | 204.2231 | 208.1786
6 | Jilin | 22 | HT2 | 1400 |  | 28 | 1.753678 | 17.86925 | 0.3856238 | 20.98128 | 3.776631 | 0.8516757 | 7.761687 | 13.15775 | 1290.975 | 232.3755 | 1103.954 | 1127.353 | 198.7117 | 202.9235
6 | Jilin | 22 | HT2 | 1400 |  | 29 | 1.663661 | 17.58207 | 0.3623264 | 20.12374 | 3.622274 | 0.8736977 | 7.861395 | 12.48197 | 1276.021 | 229.6838 | 1134.92 | 1155.484 | 204.2856 | 207.9871
6 | Jilin | 22 | HT2 | 1400 |  | 30 | 1.228732 | 12.45303 | 0.1904324 | 14.58933 | 2.62608 | 0.8535708 | 7.770317 | 9.220211 | 1266.087 | 227.8957 | 1121.321 | 1141.387 | 201.8378 | 205.4496
6 | Jilin | 22 | HT2 | 1400 |  | 31 | 1.801329 | 18.7794 | 0.4163638 | 21.38119 | 3.848614 | 0.8783141 | 7.882135 | 13.51736 | 1277.793 | 230.0027 | 1095.66 | 1117.708 | 197.2188 | 201.1874
6 | Jilin | 22 | HT2 | 1400 |  | 33 | 1.925559 | 19.887 | 0.4715684 | 23.64975 | 4.256955 | 0.8408969 | 7.712416 | 14.44684 | 1300.201 | 234.0362 | 1139.572 | 1156.154 | 205.123 | 208.1077
6 | Jilin | 22 | HT2 | 1400 |  | 34 | 1.529871 | 14.73196 | 0.2780832 | 18.51158 | 3.332085 | 0.7958239 | 7.50287 | 11.47815 | 1289.001 | 232.0202 | 1125.118 | 1149.365 | 202.5213 | 206.8857
6 | Jilin | 22 | HT2 | 1400 |  | 35 | 0.9914172 | 10.28749 | 0.127568 | 11.85265 | 2.133477 | 0.8679486 | 7.835486 | 7.438761 | 1271.505 | 228.8709 | 1134.564 | 1159.026 | 204.2215 | 208.6247
6 | Jilin | 22 | HT2 | 1400 |  | 36 | 1.852355 | 20.01051 | 0.4571168 | 22.7797 | 4.100347 | 0.8784359 | 7.882683 | 13.90026 | 1311.488 | 236.0678 | 1137.3 | 1161.619 | 204.714 | 209.0914
6 | Jilin | 22 | HT2 | 1400 |  | 37 | 1.408442 | 14.36888 | 0.2509404 | 16.98985 | 3.058174 | 0.8457331 | 7.73456 | 10.57002 | 1280.372 | 230.467 | 1132.388 | 1152.872 | 203.8298 | 207.517
6 | Jilin | 22 | HT2 | 1400 |  | 38 | 1.490639 | 14.39981 | 0.2656634 | 17.88554 | 3.219396 | 0.8051092 | 7.546515 | 11.19004 | 1276.91 | 229.8438 | 1117.516 | 1142.156 | 201.1529 | 205.5881
6 | Jilin | 22 | HT2 | 1400 |  | 39 | 2.160659 | 22.74568 | 0.6001729 | 26.95001 | 4.851001 | 0.8439952 | 7.72661 | 16.21155 | 1348.501 | 242.7302 | 1127.024 | 1155.849 | 202.8643 | 208.0528
6 | Jilin | 22 | HT2 | 1400 |  | 40 | 1.270607 | 12.45088 | 0.1962391 | 15.25681 | 2.746225 | 0.8160868 | 7.597788 | 9.537708 | 1279.336 | 230.2805 | 1125 | 1149.751 | 202.5 | 206.9552
6 | Jilin | 22 | HT2 | 1400 |  | 41 | 1.660996 | 16.70212 | 0.3415854 | 20.42149 | 3.675868 | 0.8178698 | 7.606083 | 12.46756 | 1317.547 | 237.1585 | 1136.461 | 1162.011 | 204.563 | 209.162
6 | Jilin | 22 | HT2 | 1400 |  | 42 | 1.875922 | 19.8657 | 0.457389 | 23.16762 | 4.170172 | 0.8574769 | 7.788077 | 14.08129 | 1334.77 | 240.2586 | 1131.51 | 1154.84 | 203.6718 | 207.8712
6 | Jilin | 22 | HT2 | 1400 |  | 43 | 1.713934 | 17.80146 | 0.375186 | 21.15875 | 3.808574 | 0.8413287 | 7.714395 | 12.86415 | 1333.859 | 240.0946 | 1137.107 | 1162.152 | 204.6793 | 209.1873
6 | Jilin | 22 | HT2 | 1400 |  | 44 | 1.958763 | 19.79557 | 0.4751228 | 24.30045 | 4.37408 | 0.8146176 | 7.590945 | 14.70234 | 1342.942 | 241.7296 | 1129.863 | 1157.228 | 203.3753 | 208.301
6 | Jilin | 22 | HT2 | 1400 |  | 45 | 1.715538 | 16.78581 | 0.3542777 | 21.15531 | 3.807956 | 0.7934561 | 7.491701 | 12.87853 | 1339.434 | 241.0981 | 1134.807 | 1161.52 | 204.2653 | 209.0736
6 | Jilin | 22 | HT2 | 1400 |  | 46 | 1.560838 | 15.64524 | 0.3009243 | 18.84794 | 3.392629 | 0.8300769 | 7.662635 | 11.71599 | 1300.185 | 234.0333 | 1113.852 | 1143.44 | 200.4934 | 205.8192
6 | Jilin | 22 | HT2 | 1400 |  | 47 | 1.60026 | 15.07394 | 0.2969591 | 19.97204 | 3.594967 | 0.7547522 | 7.306699 | 12.01429 | 1341.122 | 241.4019 | 1150.352 | 1179.914 | 207.0634 | 212.3845
6 | Jilin | 22 | HT2 | 1400 |  | 48 | 1.517676 | 15.47605 | 0.2897138 | 18.56107 | 3.340992 | 0.8337911 | 7.679759 | 11.39159 | 1314.733 | 236.6519 | 1133.827 | 1160.852 | 204.0889 | 208.9534
6 | Jilin | 22 | HT2 | 1400 |  | 49 | 1.662704 | 17.03792 | 0.3485782 | 20.41777 | 3.675199 | 0.8344651 | 7.682863 | 12.47455 | 1322.403 | 238.0325 | 1139.73 | 1160.418 | 205.1514 | 208.8752
6 | Jilin | 22 | HT2 | 1400 |  | 50 | 2.091323 | 20.66404 | 0.5283686 | 25.87452 | 4.657413 | 0.7986251 | 7.516064 | 15.69265 | 1339.669 | 241.1404 | 1130.613 | 1150.848 | 203.5103 | 207.1526
6 | Jilin | 22 | Tow
7 | Jilin | 22 | Zone 1 | 200
7 | Jilin | 22 | Zone 2 | 240
7 | Jilin | 22 | Zone 3 | 250
7 | Jilin | 22 | Zone 4 | 260
7 | Jilin | 22 | LT 1 | 400
7 | Jilin | 22 | LT2 | 600
7 | Jilin | 22 | LT3 | 800 |  | 1 | 1.608401 | 8.107412 | 0.1659274 | 7.446867 | 1.340436 | 1.088701 | 8.775529 | 12.0724 | 475.6046 | 85.60883 | 435.105 | 440.0112 | 78.3189 | 79.20203
7 | Jilin | 22 | LT3 | 800 |  | 2 | 1.47795 | 7.293303 | 0.1374617 | 6.92828 | 1.24709 | 1.052686 | 8.629158 | 11.09202 | 477.2386 | 85.90295 | 440.774 | 445.668 | 79.33932 | 80.22025
7 | Jilin | 22 | LT3 | 800 |  | 3 | 1.27887 | 6.188428 | 0.1015933 | 5.996766 | 1.079418 | 1.031961 | 8.543791 | 9.597482 | 473.4266 | 85.2168 | 439.1469 | 445.3184 | 79.04646 | 80.15732
7 | Jilin | 22 | LT3 | 800 |  | 4 | 1.715101 | 8.353599 | 0.1816218 | 8.057657 | 1.450378 | 1.036728 | 8.563502 | 12.87196 | 485.3632 | 87.36539 | 439.0773 | 445.9237 | 79.03391 | 80.26627
7 | Jilin | 22 | LT3 | 800 |  | 5 | 1.087913 | 5.129957 | 0.07216178 | 5.203972 | 0.9367151 | 0.9857773 | 8.350422 | 8.164606 | 484.433 | 87.19794 | 449.2156 | 454.4615 | 80.85882 | 81.80307
7 | Jilin | 22 | LT3 | 800 |  | 6 | 1.757167 | 8.422775 | 0.187215 | 8.305985 | 1.495077 | 1.014061 | 8.469368 | 13.18747 | 485.6388 | 87.41498 | 443.1996 | 447.5003 | 79.77592 | 80.55005
7 | Jilin | 22 | LT3 | 800 |  | 8 | 1.605645 | 7.74492 | 0.15785 | 7.624828 | 1.372469 | 1.01575 | 8.476418 | 12.05077 | 486.956 | 87.65208 | 444.7412 | 451.224 | 80.05341 | 81.22031
7 | Jilin | 22 | LT3 | 800 |  | 9 | 2.011015 | 10.07019 | 0.2553593 | 9.464606 | 1.703629 | 1.063984 | 8.675341 | 15.09803 | 489.6518 | 88.13732 | 439.1215 | 444.4234 | 79.04187 | 79.99622
7 | Jilin | 22 | LT3 | 800 |  | 10 | 1.435652 | 7.362755 | 0.1351451 | 6.697712 | 1.205588 | 1.099294 | 8.818119 | 10.7749 | 473.6351 | 85.25433 | 437.3611 | 443.9681 | 78.72501 | 79.91426
7 | Jilin | 22 | LT3 | 800 |  | 11 | 1.804188 | 9.406519 | 0.2146476 | 8.433451 | 1.518021 | 1.115382 | 8.882409 | 13.54019 | 483.6362 | 87.05453 | 434.1767 | 442.1587 | 78.1518 | 79.58857
7 | Jilin | 22 | LT3 | 800 |  | 13 | 1.013707 | 5.153964 | 0.06795067 | 4.815646 | 0.8668163 | 1.070254 | 8.700865 | 7.607748 | 476.3494 | 85.7429 | 445.5821 | 451.4162 | 80.20479 | 81.25491
7 | Jilin | 22 | LT3 | 800 |  | 14 | 1.574004 | 8.240293 | 0.1649397 | 7.30786 | 1.315415 | 1.127593 | 8.930899 | 11.81297 | 475.582 | 85.60476 | 435.7648 | 440.4983 | 78.43766 | 79.28969
7 | Jilin | 22 | LT3 | 800 |  | 15 | 2.143059 | 10.45065 | 0.281238 | 10.15958 | 1.828724 | 1.02865 | 8.530074 | 16.08315 | 494.8397 | 89.07114 | 439.9222 | 446.5719 | 79.186 | 80.38296
7 | Jilin | 22 | LT3 | 800 |  | 16 | 1.454424 | 6.847179 | 0.1267015 | 6.77591 | 1.219664 | 1.010518 | 8.454559 | 10.91417 | 478.4168 | 86.11503 | 433.5861 | 441.3827 | 78.04549 | 79.44888
7 | Jilin | 22 | LT3 | 800 |  | 17 | 1.47369 | 7.118354 | 0.1337867 | 6.914232 | 1.244562 | 1.029522 | 8.533689 | 11.06043 | 480.3282 | 86.45908 | 440.1137 | 445.3694 | 79.22047 | 80.16648
7 | Jilin | 22 | LT3 | 800 |  | 18 | 1.533144 | 7.438089 | 0.145173 | 7.100502 | 1.27809 | 1.047544 | 8.608057 | 11.50554 | 473.0903 | 85.15627 | 432.3746 | 439.1569 | 77.82743 | 79.04823
7 | Jilin | 22 | LT3 | 800 |  | 19 | 1.819451 | 8.358797 | 0.1921585 | 8.514473 | 1.532605 | 0.9817163 | 8.333203 | 13.65432 | 489.814 | 88.16653 | 435.1442 | 442.5008 | 78.32596 | 79.65015
7 | Jilin | 22 | LT3 | 800 |  | 20 | 1.890676 | 9.200344 | 0.2193021 | 8.939758 | 1.609156 | 1.029149 | 8.532144 | 14.18826 | 489.12 | 88.0416 | 438.6737 | 446.373 | 78.96128 | 80.34714
7 | Jilin | 22 | LT3 | 800 |  | 21 | 1.790515 | 8.498639 | 0.1926857 | 8.473659 | 1.525258 | 1.002948 | 8.422833 | 13.43649 | 484.6361 | 87.2345 | 441.667 | 448.4529 | 79.50005 | 80.72153
7 | Jilin | 22 | LT3 | 800 |  | 22 | 2.168196 | 10.11015 | 0.2751487 | 10.33573 | 1.860432 | 0.9781746 | 8.318159 | 16.27058 | 497.0147 | 89.46265 | 441.7723 | 448.9317 | 79.51903 | 80.80772
7 | Jilin | 22 | LT3 | 800 |  | 23 | 1.706582 | 8.159231 | 0.1761014 | 8.124685 | 1.462443 | 1.004252 | 8.428308 | 12.80754 | 490.8947 | 88.36105 | 443.2114 | 450.8797 | 79.77805 | 81.15835
7 | Jilin | 22 | LT3 | 800 |  | 24 | 1.495518 | 7.07691 | 0.135009 | 7.043278 | 1.26779 | 1.004775 | 8.430502 | 11.22865 | 482.1861 | 86.7935 | 440.8824 | 446.7923 | 79.35883 | 80.42262
7 | Jilin | 22 | LT3 | 800 |  | 25 | 1.774574 | 8.296975 | 0.1863016 | 8.339002 | 1.50102 | 0.9949602 | 8.389225 | 13.31946 | 487.6395 | 87.77512 | 437.9616 | 444.3553 | 78.8331 | 79.98396
7 | Jilin | 22 | LT3 | 800 |  | 26 | 2.06166 | 10.45687 | 0.272803 | 9.265313 | 1.667756 | 1.128604 | 8.934902 | 15.47089 | 460.2475 | 82.84455 | 421.6005 | 426.6237 | 75.8881 | 76.79226
7 | Jilin | 22 | LT3 | 800 |  | 27 | 1.973639 | 9.795804 | 0.2441462 | 8.98279 | 1.616902 | 1.090508 | 8.782808 | 14.81281 | 471.0614 | 84.79105 | 423.3731 | 430.3075 | 76.20716 | 77.45535
7 | Jilin | 22 | LT3 | 800 |  | 28 | 2.233323 | 10.87371 | 0.3052183 | 10.58184 | 1.904731 | 1.027582 | 8.525645 | 16.76044 | 490.2869 | 88.25165 | 440.6874 | 446.9183 | 79.32373 | 80.4453
7 | Jilin | 22 | LT3 | 800 |  | 29 | 1.659073 | 7.886292 | 0.166115 | 7.769019 | 1.398423 | 1.015095 | 8.473685 | 12.45189 | 481.3994 | 86.65189 | 439.2521 | 444.1843 | 79.06538 | 79.95318
7 | Jilin | 22 | LT3 | 800 |  | 30 | 1.797639 | 9.020726 | 0.2052534 | 8.387831 | 1.509809 | 1.075454 | 8.721976 | 13.49015 | 484.7382 | 87.25288 | 437.1997 | 441.7643 | 78.69595 | 79.51757
7 | Jilin | 22 | LT3 | 800 |  | 32 | 1.947509 | 9.092825 | 0.2230015 | 9.154824 | 1.647868 | 0.9932277 | 8.381918 | 14.61557 | 488.5405 | 87.93729 | 437.4307 | 443.5972 | 78.73753 | 79.8475
7 | Jilin | 22 | LT3 | 800 |  | 33 | 1.444102 | 7.630554 | 0.140491 | 6.616302 | 1.190934 | 1.153296 | 9.032114 | 10.83674 | 468.4143 | 84.31458 | 429.4405 | 434.212 | 77.29929 | 78.15816
7 | Jilin | 22 | LT3 | 800 |  | 34 | 1.576832 | 7.725267 | 0.15504 | 7.268254 | 1.308286 | 1.062878 | 8.67083 | 11.83424 | 471.2661 | 84.8279 | 432.6058 | 437.1668 | 77.86905 | 78.69003
7 | Jilin | 22 | LT3 | 800 |  | 36 | 1.807482 | 8.899103 | 0.2034533 | 8.382744 | 1.508894 | 1.061598 | 8.665608 | 13.56444 | 478.3496 | 86.10294 | 434.6541 | 438.5788 | 78.23773 | 78.94418
7 | Jilin | 22 | LT3 | 800 |  | 37 | 1.497032 | 7.404433 | 0.1413185 | 6.902793 | 1.242503 | 1.072672 | 8.710689 | 11.23531 | 472.5673 | 85.06211 | 433.4031 | 437.5429 | 78.01257 | 78.75772
7 | Jilin | 22 | LT3 | 800 |  | 38 | 1.53133 | 8.281539 | 0.1617841 | 6.990664 | 1.258319 | 1.184657 | 9.154093 | 11.49404 | 467.697 | 84.18546 | 427.8951 | 432.963 | 77.02112 | 77.93335
7 | Jilin | 22 | LT3 | 800 |  | 39 | 1.572105 | 7.518269 | 0.1504799 | 7.384115 | 1.329141 | 1.018168 | 8.486502 | 11.80393 | 478.816 | 86.18689 | 439.6773 | 445.0478 | 79.14191 | 80.1086
7 | Jilin | 22 | LT3 | 800 |  | 40 | 1.791133 | 8.59245 | 0.1947956 | 8.407107 | 1.513279 | 1.022046 | 8.502648 | 13.44651 | 486.8496 | 87.63293 | 438.0048 | 443.573 | 78.84087 | 79.84315
7 | Jilin | 22 | LT3 | 800 |  | 41 | 2.011976 | 10.43471 | 0.2648884 | 9.129277 | 1.64327 | 1.142994 | 8.991682 | 15.10186 | 468.2813 | 84.29064 | 423.647 | 428.1576 | 76.25645 | 77.06836
7 | Jilin | 22 | LT3 | 800 |  | 42 | 1.806447 | 8.84097 | 0.2022104 | 8.290979 | 1.492376 | 1.066336 | 8.684924 | 13.56081 | 474.2684 | 85.36832 | 429.2654 | 433.7714 | 77.26778 | 78.07886
7 | Jilin | 22 | LT3 | 800 |  | 43 | 1.939022 | 9.422602 | 0.2304612 | 8.994722 | 1.61905 | 1.04757 | 8.608164 | 14.55306 | 482.1936 | 86.79485 | 432.9918 | 437.8153 | 77.93853 | 78.80676
7 | Jilin | 22 | LT3 | 800 |  | 44 | 2.253812 | 10.82266 | 0.3060544 | 10.41281 | 1.874306 | 1.03936 | 8.574366 | 16.91513 | 484.2056 | 87.15701 | 428.9525 | 435.0054 | 77.21146 | 78.30097
7 | Jilin | 22 | LT3 | 800 |  | 45 | 1.614328 | 7.814017 | 0.1604428 | 7.433807 | 1.338085 | 1.051146 | 8.622844 | 12.11774 | 471.5023 | 84.87041 | 432.2257 | 436.1369 | 77.80064 | 78.50465
7 | Jilin | 22 | LT3 | 800 |  | 46 | 2.28373 | 11.55616 | 0.3318277 | 10.4709 | 1.884763 | 1.103645 | 8.835552 | 17.14287 | 475.5237 | 85.59428 | 426.9823 | 431.9298 | 76.85682 | 77.74736
7 | Jilin | 22 | LT3 | 800 |  | 47 | 1.701959 | 8.754652 | 0.1891978 | 7.811068 | 1.405992 | 1.120801 | 8.903961 | 12.77609 | 471.4221 | 84.85597 | 430.4586 | 434.7164 | 77.48255 | 78.24895
7 | Jilin | 22 | LT3 | 800 |  | 48 | 1.717793 | 8.461021 | 0.18404 | 8.033792 | 1.446083 | 1.053179 | 8.631178 | 12.89154 | 478.9375 | 86.20876 | 436.8159 | 442.5808 | 78.62686 | 79.66455
7 | Jilin | 22 | LT3 | 800 |  | 49 | 1.561603 | 7.700261 | 0.15321 | 7.296972 | 1.313455 | 1.055268 | 8.639734 | 11.72343 | 476.8664 | 85.83596 | 438.5737 | 443.1771 | 78.94328 | 79.77189
7 | Jilin | 22 | LT3 | 800 |  | 50 | 1.516231 | 7.444306 | 0.143779 | 6.995634 | 1.259214 | 1.064136 | 8.675961 | 11.37881 | 472.181 | 84.99258 | 432.3297 | 437.5114 | 77.81936 | 78.75205
7 | Jilin | 22 | HT1 | 1100
7 | Jilin | 22 | HT2 | 1400 |  | 1 | 0.8551979 | 8.473104 | 0.0914121 | 10.40666 | 1.873198 | 0.8142003 | 7.589001 | 6.417655 | 1256.373 | 226.1471 | 1167.643 | 1189.725 | 210.1757 | 214.1505
7 | Jilin | 22 | HT2 | 1400 |  | 2 | 1.727477 | 18.72086 | 0.4002784 | 21.55824 | 3.880483 | 0.8683855 | 7.837459 | 12.96166 | 1319.607 | 237.5293 | 1165.48 | 1190.588 | 209.7864 | 214.3058
7 | Jilin | 22 | HT2 | 1400 |  | 3 | 1.727441 | 18.43058 | 0.3915394 | 21.82357 | 3.928242 | 0.8445264 | 7.729042 | 12.96081 | 1340.611 | 241.31 | 1164.958 | 1195.691 | 209.6924 | 215.2244
7 | Jilin | 22 | HT2 | 1400 |  | 4 | 1.411453 | 14.65298 | 0.2561705 | 17.18192 | 3.092745 | 0.852814 | 7.766872 | 10.58866 | 1294.692 | 233.0446 | 1149.133 | 1164.147 | 206.8439 | 209.5465
7 | Jilin | 22 | HT2 | 1400 |  | 5 | 1.610535 | 16.49236 | 0.3286557 | 19.90866 | 3.583558 | 0.8284013 | 7.654897 | 12.08215 | 1303.144 | 234.5659 | 1164.744 | 1194.087 | 209.6539 | 214.9357
7 | Jilin | 22 | HT2 | 1400 |  | 6 | 1.907916 | 19.37802 | 0.4570902 | 23.89546 | 4.301184 | 0.8109497 | 7.573837 | 14.31588 | 1314.08 | 236.5344 | 1171.667 | 1195.864 | 210.9001 | 215.2555
7 | Jilin | 22 | HT2 | 1400 |  | 7 | 1.714771 | 18.31186 | 0.3887668 | 21.22211 | 3.819979 | 0.8628671 | 7.812516 | 12.86426 | 1304.939 | 234.889 | 1160.355 | 1183.108 | 208.8639 | 212.9594
7 | Jilin | 22 | HT2 | 1400 |  | 8 | 1.841755 | 19.45634 | 0.4421031 | 22.6597 | 4.078745 | 0.858632 | 7.793321 | 13.81916 | 1316.661 | 236.999 | 1147.902 | 1168.29 | 206.6223 | 210.2922
7 | Jilin | 22 | HT2 | 1400 |  | 9 | 1.641097 | 17.12955 | 0.3478578 | 20.19678 | 3.63542 | 0.8481327 | 7.745526 | 12.31282 | 1300.969 | 234.1744 | 1153.242 | 1175.531 | 207.5835 | 211.5956
7 | Jilin | 22 | HT2 | 1400 |  | 10 | 1.658691 | 18.33271 | 0.3738577 | 20.59306 | 3.706751 | 0.8902372 | 7.935456 | 12.44384 | 1331.779 | 239.7202 | 1150.816 | 1173.193 | 207.1469 | 211.1747
7 | Jilin | 22 | HT2 | 1400 |  | 11 | 1.644467 | 17.46558 | 0.3554454 | 20.14768 | 3.626583 | 0.866878 | 7.830653 | 12.33687 | 1295.52 | 233.1936 | 1145.952 | 1168.875 | 206.2714 | 210.3975
7 | Jilin | 22 | HT2 | 1400 |  | 12 | 1.688641 | 18.17922 | 0.3781738 | 20.85381 | 3.753686 | 0.8717458 | 7.852608 | 12.66977 | 1326.45 | 238.761 | 1151.052 | 1171.899 | 207.1894 | 210.9418
7 | Jilin | 22 | HT2 | 1400 |  | 13 | 1.706716 | 14.60946 | 0.3067746 | 20.83934 | 3.751081 | 0.701052 | 7.041969 | 12.80428 | 1298.514 | 233.7325 | 1126.003 | 1155.986 | 202.6805 | 208.0775
7 | Jilin | 22 | HT2 | 1400 |  | 14 | 1.357412 | 10.03087 | 0.1678272 | 16.4822 | 2.966795 | 0.6085882 | 6.561162 | 10.18417 | 1294.648 | 233.0366 | 1131.858 | 1164.953 | 203.7344 | 209.6915
7 | Jilin | 22 | HT2 | 1400 |  | 15 | 1.382408 | 14.70193 | 0.2507863 | 17.21268 | 3.098283 | 0.8541335 | 7.772878 | 10.37365 | 1334.442 | 240.1996 | 1161.837 | 1188.703 | 209.1307 | 213.9665
7 | Jilin | 22 | HT2 | 1400 |  | 16 | 1.696877 | 18.69707 | 0.3911907 | 21.16366 | 3.809458 | 0.8834517 | 7.905155 | 12.73061 | 1326.983 | 238.8569 | 1160.642 | 1186.379 | 208.9155 | 213.5482
7 | Jilin | 22 | HT2 | 1400 |  | 17 | 1.649217 | 17.37185 | 0.3530911 | 20.4067 | 3.673206 | 0.8512815 | 7.759891 | 12.37422 | 1316.35 | 236.943 | 1143.835 | 1176.179 | 205.8903 | 211.7122
7 | Jilin | 22 | HT2 | 1400 |  | 18 | 1.661077 | 16.98055 | 0.3467708 | 20.73206 | 3.73177 | 0.819048 | 7.61156 | 12.4643 | 1338.294 | 240.8929 | 1147.862 | 1180.007 | 206.6152 | 212.4013
7 | Jilin | 22 | HT2 | 1400 |  | 19 | 1.643494 | 16.27488 | 0.3275749 | 20.52094 | 3.693769 | 0.7930865 | 7.489956 | 12.33432 | 1345.955 | 242.2719 | 1139.123 | 1180.774 | 205.0421 | 212.5393
7 | Jilin | 22 | HT2 | 1400 |  | 20 | 1.427647 | 14.66485 | 0.2587367 | 17.3986 | 3.131747 | 0.8428755 | 7.721482 | 10.71323 | 1298.559 | 233.7406 | 1133.401 | 1161.252 | 204.0122 | 209.0253
7 | Jilin | 22 | HT2 | 1400 |  | 21 | 1.778475 | 18.89687 | 0.4157768 | 21.8036 | 3.924648 | 0.8666856 | 7.829785 | 13.34882 | 1286.96 | 231.6528 | 1141.321 | 1166.247 | 205.4378 | 209.9245
7 | Jilin | 22 | HT2 | 1400 |  | 22 | 1.35398 | 14.13636 | 0.2360696 | 16.6648 | 2.999664 | 0.8482766 | 7.746182 | 10.15981 | 1314.733 | 236.6519 | 1147.39 | 1177.35 | 206.5302 | 211.923
7 | Jilin | 22 | HT2 | 1400 |  | 23 | 1.897303 | 20.37086 | 0.4729796 | 24.07757 | 4.333962 | 0.8460512 | 7.736016 | 14.23654 | 1363.984 | 245.5171 | 1158.55 | 1188.798 | 208.539 | 213.9836
7 | Jilin | 22 | HT2 | 1400 |  | 24 | 1.670083 | 18.06152 | 0.3709272 | 20.82764 | 3.748975 | 0.8671899 | 7.832062 | 12.52891 | 1348.405 | 242.7129 | 1154.23 | 1179.278 | 207.7614 | 212.27
7 | Jilin | 22 | HT2 | 1400 |  | 25 | 1.861648 | 19.38496 | 0.4463243 | 23.3854 | 4.209372 | 0.8289344 | 7.657359 | 13.96806 | 1340.985 | 241.3773 | 1168.312 | 1192.378 | 210.2962 | 214.628
7 | Jilin | 22 | HT2 | 1400 |  | 26 | 1.993663 | 21.29406 | 0.5221978 | 24.48534 | 4.40736 | 0.8696658 | 7.843234 | 14.96052 | 1307.619 | 235.3714 | 1127.755 | 1152.53 | 202.9959 | 207.4554
7 | Jilin | 22 | HT2 | 1400 |  | 27 | 1.721911 | 18.58805 | 0.3941621 | 21.49792 | 3.869625 | 0.8646441 | 7.820556 | 12.92254 | 1332.551 | 239.8592 | 1154.841 | 1180.952 | 207.8714 | 212.5714
7 | Jilin | 22 | HT2 | 1400 |  | 28 | 1.834711 | 20.03936 | 0.4500286 | 22.98755 | 4.137758 | 0.8717486 | 7.852621 | 13.77179 | 1357.793 | 244.4027 | 1151.151 | 1176.592 | 207.2072 | 211.7866
7 | Jilin | 22 | HT2 | 1400 |  | 29 | 1.998418 | 21.71918 | 0.5364368 | 25.11915 | 4.521446 | 0.8646463 | 7.820566 | 14.99937 | 1331.313 | 239.6363 | 1163.162 | 1189.719 | 209.3691 | 214.1494
7 | Jilin | 22 | HT2 | 1400 |  | 31 | 1.777766 | 18.68287 | 0.4081054 | 22.51665 | 4.052996 | 0.829736 | 7.661062 | 13.33922 | 1358.899 | 244.6018 | 1165.922 | 1193.346 | 209.866 | 214.8023
7 | Jilin | 22 | HT2 | 1400 |  | 32 | 1.834548 | 18.90783 | 0.4277337 | 22.63744 | 4.074739 | 0.8352459 | 7.686457 | 13.77029 | 1306.038 | 235.0868 | 1136.06 | 1167.921 | 204.4908 | 210.2258
7 | Jilin | 22 | HT2 | 1400 |  | 33 | 1.634101 | 15.10275 | 0.3062354 | 20.15363 | 3.627653 | 0.7493812 | 7.280654 | 12.2656 | 1286.114 | 231.5005 | 1160.957 | 1183.499 | 208.9723 | 213.0298
7 | Jilin | 22 | HT2 | 1400 |  | 34 | 1.757131 | 17.79438 | 0.3861506 | 21.68395 | 3.903111 | 0.8206246 | 7.618881 | 13.18824 | 1309.062 | 235.6312 | 1149.752 | 1173.781 | 206.9553 | 211.2806
7 | Jilin | 22 | HT2 | 1400 |  | 35 | 1.394146 | 15.09524 | 0.2598299 | 17.13204 | 3.083766 | 0.8811118 | 7.894679 | 10.46082 | 1314.841 | 236.6714 | 1143.701 | 1172.479 | 205.8662 | 211.0462
7 | Jilin | 22 | HT2 | 1400 |  | 36 | 1.585878 | 16.97072 | 0.3326163 | 19.70618 | 3.547113 | 0.8611876 | 7.804909 | 11.90029 | 1315.767 | 236.8381 | 1136.617 | 1186.572 | 204.591 | 213.583
7 | Jilin | 22 | HT2 | 1400 |  | 37 | 1.973529 | 21.45348 | 0.5224066 | 24.77877 | 4.460178 | 0.865801 | 7.825787 | 14.80869 | 1326.467 | 238.7641 | 1159.906 | 1184.899 | 208.7831 | 213.2818
7 | Jilin | 22 | HT2 | 1400 |  | 38 | 1.426758 | 15.43065 | 0.2722421 | 17.64429 | 3.175971 | 0.874541 | 7.865188 | 10.70487 | 1327.09 | 238.8762 | 1151.438 | 1181.081 | 207.2588 | 212.5946
7 | Jilin | 22 | HT2 | 1400 |  | 39 | 1.793608 | 19.97889 | 0.4420227 | 22.65909 | 4.078636 | 0.8817163 | 7.897387 | 13.45863 | 1342.153 | 241.5875 | 1173.275 | 1197.757 | 211.1895 | 215.5963
7 | Jilin | 22 | HT2 | 1400 |  | 40 | 1.913482 | 19.82326 | 0.466262 | 23.68561 | 4.26341 | 0.8369328 | 7.694215 | 14.35658 | 1320.688 | 237.7238 | 1138.511 | 1165.75 | 204.932 | 209.835
7 | Jilin | 22 | HT2 | 1400 |  | 41 | 1.744579 | 18.08446 | 0.3890868 | 21.68036 | 3.902465 | 0.8341401 | 7.681366 | 13.08842 | 1313.446 | 236.4203 | 1150.201 | 1181.155 | 207.0362 | 212.6079
7 | Jilin | 22 | HT2 | 1400 |  | 42 | 1.346915 | 14.234 | 0.2375528 | 16.80935 | 3.025682 | 0.8467908 | 7.739396 | 10.10473 | 1320.269 | 237.6484 | 1169.844 | 1200.019 | 210.5719 | 216.0034
7 | Jilin | 22 | HT2 | 1400 |  | 43 | 1.828763 | 19.40181 | 0.4405824 | 22.51847 | 4.053324 | 0.8615955 | 7.806758 | 13.72076 | 1294.799 | 233.0638 | 1152.535 | 1176.345 | 207.4563 | 211.7421
7 | Jilin | 22 | HT2 | 1400 |  | 44 | 1.786159 | 18.05398 | 0.3977601 | 22.11082 | 3.979948 | 0.8165223 | 7.599814 | 13.40628 | 1313.357 | 236.4043 | 1145.539 | 1173.313 | 206.197 | 211.1963
7 | Jilin | 22 | HT2 | 1400 |  | 45 | 1.258378 | 13.13461 | 0.2051046 | 15.62997 | 2.813394 | 0.840348 | 7.709897 | 9.442077 | 1324.519 | 238.4134 | 1171.469 | 1194.971 | 210.8644 | 215.0948
7 | Jilin | 22 | HT2 | 1400 |  | 46 | 1.290253 | 14.0087 | 0.223748 | 16.15335 | 2.907604 | 0.8672316 | 7.83225 | 9.684346 | 1336.962 | 240.6532 | 1167.708 | 1199.602 | 210.1874 | 215.9284
7 | Jilin | 22 | HT2 | 1400 |  | 47 | 1.571651 | 16.6095 | 0.3234704 | 19.42052 | 3.495694 | 0.855255 | 7.77798 | 11.79686 | 1299.1 | 233.838 | 1154.005 | 1180.398 | 207.7209 | 212.4716
7 | Jilin | 22 | HT2 | 1400 |  | 48 | 1.016662 | 10.6675 | 0.1354758 | 12.27899 | 2.210219 | 0.8687601 | 7.839149 | 7.627992 | 1278.524 | 230.1343 | 1144.203 | 1171.772 | 205.9565 | 210.919
7 | Jilin | 22 | HT2 | 1400 |  | 49 | 1.824427 | 17.18312 | 0.3866888 | 22.87542 | 4.117577 | 0.7511609 | 7.289295 | 13.68817 | 1329.49 | 239.3082 | 1161.125 | 1189.638 | 209.0025 | 214.1348
7 | Jilin | 22 | HT2 | 1400 |  | 50 | 1.960589 | 18.34367 | 0.44186 | 25.21413 | 4.538543 | 0.7275155 | 7.173649 | 14.7135 | 1373.427 | 247.2169 | 1175.622 | 1208.09 | 211.612 | 217.4562
7 | Jilin | 22 | Tow
8 | Jilin | 22 | Zone 1 | 210
8 | Jilin | 22 | Zone 2 | 240
8 | Jilin | 22 | Zone 3 | 250
8 | Jilin | 22 | Zone 4 | 260
8 | Jilin | 22 | LT 1 | 400
8 | Jilin | 22 | LT2 | 600
8 | Jilin | 22 | LT3 | 800 |  | 1 | 1.744465 | 8.823769 | 0.1954671 | 8.032671 | 1.445881 | 1.098485 | 8.814873 | 13.09849 | 475.1017 | 85.5183 | 431.8792 | 436.3799 | 77.73826 | 78.54839
8 | Jilin | 22 | LT3 | 800 |  | 2 | 1.784732 | 9.081057 | 0.2054214 | 8.110911 | 1.459964 | 1.11961 | 8.899229 | 13.3973 | 466.8707 | 84.03673 | 424.3438 | 429.8238 | 76.3819 | 77.36829
8 | Jilin | 22 | LT3 | 800 |  | 3 | 1.610685 | 8.182453 | 0.1677324 | 7.431574 | 1.337683 | 1.101039 | 8.825115 | 12.08974 | 471.5995 | 84.88791 | 432.8868 | 437.5848 | 77.91964 | 78.76527
8 | Jilin | 22 | LT3 | 800 |  | 4 | 1.892701 | 8.206402 | 0.195991 | 8.785486 | 1.581388 | 0.9340862 | 8.128539 | 14.20579 | 479.1653 | 86.24976 | 432.5608 | 437.9594 | 77.86094 | 78.83271
8 | Jilin | 22 | LT3 | 800 |  | 5 | 1.282291 | 6.36377 | 0.1048325 | 5.915032 | 1.064706 | 1.075864 | 8.723639 | 9.624516 | 469.6667 | 84.54 | 432.8647 | 437.6555 | 77.91564 | 78.77798
8 | Jilin | 22 | LT3 | 800 |  | 6 | 1.678593 | 8.717445 | 0.1857761 | 7.685857 | 1.383454 | 1.134219 | 8.957101 | 12.5982 | 472.6946 | 85.08504 | 427.6626 | 433.639 | 76.97928 | 78.05503
8 | Jilin | 22 | LT3 | 800 |  | 7 | 1.649545 | 8.113453 | 0.1700322 | 7.621365 | 1.371846 | 1.064567 | 8.677717 | 12.38315 | 473.0207 | 85.14373 | 432.4598 | 437.7498 | 77.84277 | 78.79497
8 | Jilin | 22 | LT3 | 800 |  | 10 | 1.898596 | 8.651114 | 0.2073417 | 8.806437 | 1.585159 | 0.9823626 | 8.335947 | 14.24911 | 481.5113 | 86.67204 | 433.3318 | 438.1034 | 77.99973 | 78.85861
8 | Jilin | 22 | LT3 | 800 |  | 11 | 1.522367 | 6.864538 | 0.1329309 | 7.039514 | 1.267112 | 0.9751438 | 8.305262 | 11.42556 | 474.2237 | 85.36028 | 431.4454 | 437.4641 | 77.66018 | 78.74355
8 | Jilin | 22 | LT3 | 800 |  | 13 | 2.014529 | 10.75121 | 0.2732904 | 9.159461 | 1.648703 | 1.173782 | 9.111979 | 15.12057 | 468.9596 | 84.41273 | 424.3639 | 429.6382 | 76.38551 | 77.33488
8 | Jilin | 22 | LT3 | 800 |  | 14 | 1.906573 | 9.845073 | 0.2369938 | 8.742953 | 1.573732 | 1.126058 | 8.924817 | 14.3094 | 474.6241 | 85.43235 | 425.894 | 432.8937 | 76.66093 | 77.92087
8 | Jilin | 22 | LT3 | 800 |  | 16 | 1.595561 | 7.414102 | 0.1504569 | 7.409812 | 1.333766 | 1.000579 | 8.41288 | 11.97784 | 476.7201 | 85.80962 | 435.471 | 439.4877 | 78.38479 | 79.10779
8 | Jilin | 22 | LT3 | 800 |  | 17 | 1.964038 | 8.677826 | 0.2147975 | 9.219858 | 1.659574 | 0.9412103 | 8.159476 | 14.73978 | 485.4615 | 87.38306 | 437.9911 | 443.0799 | 78.8384 | 79.75439
8 | Jilin | 22 | LT3 | 800 |  | 18 | 1.753983 | 9.025707 | 0.2005461 | 8.066504 | 1.451971 | 1.118912 | 8.896455 | 13.16383 | 473.6383 | 85.25491 | 429.6975 | 434.9311 | 77.34555 | 78.2876
8 | Jilin | 22 | LT3 | 800 |  | 19 | 1.869305 | 9.598279 | 0.2267875 | 8.598243 | 1.547684 | 1.116307 | 8.886092 | 14.02929 | 474.0085 | 85.32153 | 430.1353 | 434.9572 | 77.42435 | 78.2923
8 | Jilin | 22 | LT3 | 800 |  | 20 | 1.686493 | 8.521155 | 0.182474 | 7.797279 | 1.40351 | 1.092837 | 8.792182 | 12.65807 | 474.7985 | 85.46373 | 432.2766 | 437.7796 | 77.80979 | 78.80033
8 | Jilin | 22 | LT3 | 800 |  | 21 | 1.40727 | 6.615743 | 0.1190667 | 6.593976 | 1.186916 | 1.003301 | 8.424315 | 10.56224 | 484.1459 | 87.14626 | 439.0764 | 444.595 | 79.03374 | 80.02711
8 | Jilin | 22 | LT3 | 800 |  | 22 | 1.82234 | 8.905321 | 0.2050429 | 8.582085 | 1.544775 | 1.037664 | 8.567368 | 13.67762 | 488.2367 | 87.88261 | 439.7726 | 445.5311 | 79.15907 | 80.19559
8 | Jilin | 22 | LT3 | 800 |  | 23 | 1.653265 | 8.273146 | 0.1736478 | 7.622651 | 1.372077 | 1.085337 | 8.761961 | 12.4077 | 473.0133 | 85.1424 | 431.3286 | 436.2884 | 77.63915 | 78.53191
8 | Jilin | 22 | LT3 | 800 |  | 24 | 1.757843 | 7.847163 | 0.1744937 | 8.273695 | 1.489265 | 0.9484472 | 8.190785 | 13.19534 | 487.0667 | 87.67201 | 438.8859 | 444.5842 | 78.99947 | 80.02515
8 | Jilin | 22 | LT3 | 800 |  | 25 | 1.683408 | 8.13295 | 0.173677 | 7.893493 | 1.420829 | 1.030336 | 8.537062 | 12.63481 | 479.1469 | 86.24646 | 438.6264 | 443.9756 | 78.95275 | 79.9156
8 | Jilin | 22 | LT3 | 800 |  | 26 | 1.623096 | 8.355403 | 0.1723989 | 7.440246 | 1.339244 | 1.123001 | 8.912696 | 12.18095 | 472.0725 | 84.97305 | 429.4598 | 434.0582 | 77.30278 | 78.13048
8 | Jilin | 22 | LT3 | 800 |  | 27 | 1.640458 | 8.02284 | 0.1668585 | 7.562959 | 1.361333 | 1.060807 | 8.662378 | 12.31121 | 473.2977 | 85.1936 | 429.2417 | 435.5946 | 77.26351 | 78.40704
8 | Jilin | 22 | LT3 | 800 |  | 28 | 1.386827 | 7.164386 | 0.1270183 | 6.433334 | 1.158 | 1.113635 | 8.87545 | 10.40786 | 470.0078 | 84.60141 | 434.683 | 439.8849 | 78.24294 | 79.17928
8 | Jilin | 22 | LT3 | 800 |  | 29 | 1.751926 | 8.199361 | 0.1818296 | 8.193142 | 1.474766 | 1.000759 | 8.413637 | 13.14842 | 480.6751 | 86.52153 | 437.3651 | 442.9968 | 78.72572 | 79.73943
8 | Jilin | 22 | LT3 | 800 |  | 30 | 1.580349 | 7.810546 | 0.1569779 | 7.409555 | 1.33372 | 1.054118 | 8.635025 | 11.86191 | 483.3155 | 86.9968 | 441.046 | 444.0732 | 79.38828 | 79.93317
8 | Jilin | 22 | LT3 | 800 |  | 31 | 1.400451 | 6.875148 | 0.1234196 | 6.410161 | 1.153829 | 1.072539 | 8.710148 | 10.51508 | 466.1404 | 83.90528 | 431.4038 | 434.2679 | 77.65269 | 78.16823
8 | Jilin | 22 | LT3 | 800 |  | 32 | 1.422683 | 7.114764 | 0.1294702 | 6.575379 | 1.183568 | 1.082031 | 8.748606 | 10.67956 | 473.1744 | 85.17139 | 434.3582 | 438.2041 | 78.18448 | 78.87673
8 | Jilin | 22 | LT3 | 800 |  | 35 | 1.884761 | 9.411855 | 0.2244367 | 8.801686 | 1.584303 | 1.069324 | 8.697084 | 14.15339 | 483.5685 | 87.04234 | 436.4863 | 441.7069 | 78.56754 | 79.50725
8 | Jilin | 22 | LT3 | 800 |  | 36 | 1.748465 | 8.49507 | 0.18823 | 8.144522 | 1.466014 | 1.043041 | 8.589536 | 13.12574 | 482.2646 | 86.80762 | 435.9362 | 441.211 | 78.46851 | 79.41798
8 | Jilin | 22 | LT3 | 800 |  | 37 | 1.580126 | 7.87123 | 0.1585895 | 7.200964 | 1.296173 | 1.09308 | 8.793159 | 11.86513 | 466.8616 | 84.0351 | 427.6398 | 431.8859 | 76.97516 | 77.73946
8 | Jilin | 22 | LT3 | 800 |  | 38 | 1.726079 | 8.720054 | 0.1909143 | 7.999536 | 1.439916 | 1.09007 | 8.781044 | 12.96079 | 478.7341 | 86.17213 | 432.6921 | 438.4192 | 77.88458 | 78.91546
8 | Jilin | 22 | LT3 | 800 |  | 39 | 1.572269 | 7.468039 | 0.1491988 | 7.35998 | 1.324796 | 1.014682 | 8.471962 | 11.80005 | 479.2922 | 86.2726 | 437.8059 | 443.811 | 78.80507 | 79.88598
8 | Jilin | 22 | LT3 | 800 |  | 40 | 1.390719 | 6.608407 | 0.117629 | 6.507585 | 1.171365 | 1.015493 | 8.475347 | 10.442 | 482.0928 | 86.77671 | 437.2072 | 443.449 | 78.6973 | 79.82082
8 | Jilin | 22 | LT3 | 800 |  | 41 | 1.250097 | 5.907958 | 0.09504933 | 5.793819 | 1.042887 | 1.0197 | 8.492884 | 9.385652 | 470.1473 | 84.62653 | 433.5795 | 439.4704 | 78.0443 | 79.10468
8 | Jilin | 22 | LT3 | 800 |  | 42 | 1.349061 | 6.627628 | 0.114468 | 6.286694 | 1.131605 | 1.054231 | 8.635489 | 10.12399 | 471.9439 | 84.94991 | 435.7208 | 441.9997 | 78.42975 | 79.55996
8 | Jilin | 22 | LT3 | 800 |  | 43 | 1.425225 | 7.054826 | 0.1284536 | 6.623982 | 1.192317 | 1.065043 | 8.679656 | 10.69548 | 476.7851 | 85.82132 | 435.1935 | 440.8703 | 78.33483 | 79.35666
8 | Jilin | 22 | LT3 | 800 |  | 44 | 1.468177 | 7.499106 | 0.1405515 | 6.758137 | 1.216465 | 1.109641 | 8.859521 | 11.01922 | 471.2846 | 84.83123 | 430.5646 | 436.1052 | 77.50163 | 78.49893
8 | Jilin | 22 | LT3 | 800 |  | 45 | 1.559326 | 7.339316 | 0.1457142 | 7.317758 | 1.317196 | 1.002946 | 8.422825 | 11.70611 | 479.9309 | 86.38757 | 438.9904 | 444.0612 | 79.01828 | 79.93102
8 | Jilin | 22 | LT3 | 800 |  | 46 | 2.37131 | 10.96803 | 0.3257309 | 11.16286 | 2.009314 | 0.9825468 | 8.336727 | 17.79743 | 492.4539 | 88.64171 | 435.6806 | 442.2881 | 78.4225 | 79.61185
8 | Jilin | 22 | LT3 | 800 |  | 47 | 1.398371 | 7.044274 | 0.1258276 | 6.518016 | 1.173243 | 1.080739 | 8.743381 | 10.49436 | 474.4811 | 85.4066 | 436.6628 | 441.7577 | 78.5993 | 79.51639
8 | Jilin | 22 | LT3 | 800 |  | 48 | 1.744133 | 7.923597 | 0.1749998 | 7.968782 | 1.434381 | 0.9943297 | 8.386566 | 13.08958 | 472.6446 | 85.07603 | 426.1268 | 431.632 | 76.70283 | 77.69376
8 | Jilin | 22 | LT3 | 800 |  | 49 | 1.604148 | 8.06748 | 0.1644409 | 7.374593 | 1.327427 | 1.093956 | 8.796682 | 12.03932 | 469.4608 | 84.50294 | 430.5437 | 435.0442 | 77.49787 | 78.30796
8 | Jilin | 22 | LT3 | 800 |  | 50 | 2.486269 | 12.26053 | 0.381175 | 11.50601 | 2.071082 | 1.065576 | 8.681828 | 18.66145 | 486.3674 | 87.54613 | 429.9077 | 433.3692 | 77.38339 | 78.00646
8 | Jilin | 22 | HT1 | 1100
8 | Jilin | 22 | HT2 | 1400 |  | 1 | 1.570517 | 15.13921 | 0.2928572 | 19.82547 | 3.568585 | 0.7636241 | 7.349517 | 11.78996 | 1365.24 | 245.7432 | 1163.155 | 1194.588 | 209.3679 | 215.0258
8 | Jilin | 22 | HT2 | 1400 |  | 2 | 1.806532 | 16.25601 | 0.359853 | 23.10087 | 4.158156 | 0.7036969 | 7.055242 | 13.55973 | 1382.872 | 248.9169 | 1165.997 | 1197.899 | 209.8795 | 215.6218
8 | Jilin | 22 | HT2 | 1400 |  | 3 | 1.494932 | 13.99664 | 0.2578509 | 18.66656 | 3.359982 | 0.7498241 | 7.282804 | 11.21815 | 1335.414 | 240.3745 | 1164.45 | 1187.597 | 209.601 | 213.7675
8 | Jilin | 22 | HT2 | 1400 |  | 4 | 1.11486 | 11.0771 | 0.1537881 | 13.62858 | 2.453145 | 0.8127845 | 7.5824 | 8.368174 | 1288.65 | 231.957 | 1149.516 | 1178.813 | 206.9129 | 212.1863
8 | Jilin | 22 | HT2 | 1400 |  | 5 | 1.531818 | 15.07984 | 0.2848562 | 19.24876 | 3.464777 | 0.7834187 | 7.444165 | 11.49726 | 1338.828 | 240.989 | 1163.397 | 1193.686 | 209.4115 | 214.8635
8 | Jilin | 22 | HT2 | 1400 |  | 6 | 1.077289 | 10.96429 | 0.1470682 | 13.03511 | 2.34632 | 0.841135 | 7.713506 | 8.083346 | 1278.926 | 230.2067 | 1145.725 | 1169.673 | 206.2305 | 210.5411
8 | Jilin | 22 | HT2 | 1400 |  | 7 | 1.679174 | 17.22283 | 0.3554876 | 21.21781 | 3.819206 | 0.8117157 | 7.577414 | 12.60144 | 1361.291 | 245.0324 | 1166.566 | 1190.437 | 209.9819 | 214.2787
8 | Jilin | 22 | HT2 | 1400 |  | 8 | 1.239633 | 11.17124 | 0.1711744 | 15.42998 | 2.777397 | 0.7239956 | 7.156275 | 9.30096 | 1322.656 | 238.0781 | 1167.519 | 1193.873 | 210.1534 | 214.8971
8 | Jilin | 22 | HT2 | 1400 |  | 9 | 1.683625 | 16.70021 | 0.3465692 | 21.00469 | 3.780845 | 0.7950704 | 7.499319 | 12.6311 | 1329.595 | 239.3271 | 1167.52 | 1184.653 | 210.1536 | 213.2375
8 | Jilin | 22 | HT2 | 1400 |  | 10 | 1.880173 | 19.47928 | 0.4479786 | 23.74296 | 4.273732 | 0.8204234 | 7.617949 | 14.10796 | 1372.215 | 246.9987 | 1153.639 | 1178.222 | 207.655 | 212.08
8 | Jilin | 22 | HT2 | 1400 |  | 11 | 1.672781 | 17.16864 | 0.3516445 | 21.05976 | 3.790757 | 0.8152343 | 7.593818 | 12.54983 | 1364.511 | 245.612 | 1157.447 | 1184.41 | 208.3405 | 213.1938
8 | Jilin | 22 | HT2 | 1400 |  | 12 | 1.720559 | 18.08084 | 0.3815035 | 21.30731 | 3.835315 | 0.8485745 | 7.747543 | 12.90938 | 1337.289 | 240.712 | 1139.902 | 1163.441 | 205.1823 | 209.4194
8 | Jilin | 22 | HT2 | 1400 |  | 13 | 2.130515 | 22.42479 | 0.5831886 | 27.22739 | 4.900931 | 0.8236113 | 7.632734 | 15.9848 | 1387.376 | 249.7277 | 1161.016 | 1182.874 | 208.9829 | 212.9173
8 | Jilin | 22 | HT2 | 1400 |  | 14 | 1.825348 | 19.61871 | 0.4387706 | 22.97554 | 4.135597 | 0.8538956 | 7.771795 | 13.69681 | 1363.071 | 245.3528 | 1154.055 | 1176.626 | 207.7299 | 211.7927
8 | Jilin | 22 | HT2 | 1400 |  | 15 | 1.829356 | 18.60884 | 0.4169738 | 23.23155 | 4.18168 | 0.8010158 | 7.527305 | 13.72589 | 1377.319 | 247.9174 | 1168.942 | 1189.939 | 210.4096 | 214.189
8 | Jilin | 22 | HT2 | 1400 |  | 16 | 1.688161 | 17.3595 | 0.3600166 | 21.10728 | 3.79931 | 0.8224414 | 7.627312 | 12.66547 | 1333.985 | 240.1173 | 1158.51 | 1182.561 | 208.5318 | 212.861
8 | Jilin | 22 | HT2 | 1400 |  | 17 | 1.742363 | 18.13054 | 0.3874294 | 21.89503 | 3.941106 | 0.8280664 | 7.653351 | 13.07246 | 1359.305 | 244.6749 | 1156.132 | 1182.385 | 208.1038 | 212.8293
8 | Jilin | 22 | HT2 | 1400 |  | 18 | 1.792172 | 18.30994 | 0.4021516 | 22.41171 | 4.034108 | 0.8169809 | 7.60195 | 13.44721 | 1349.843 | 242.9717 | 1150.508 | 1171.707 | 207.0914 | 210.9073
8 | Jilin | 22 | HT2 | 1400 |  | 19 | 1.52211 | 15.3671 | 0.2874966 | 19.18684 | 3.45363 | 0.8009189 | 7.526851 | 11.41992 | 1351.52 | 243.2736 | 1170.447 | 1195.66 | 210.6805 | 215.2188
8 | Jilin | 22 | HT2 | 1400 |  | 20 | 1.504164 | 12.56402 | 0.2331648 | 19.00511 | 3.42092 | 0.6610863 | 6.838299 | 11.28527 | 1327.699 | 238.9858 | 1179.969 | 1208.847 | 212.3944 | 217.5925
8 | Jilin | 22 | HT2 | 1400 |  | 21 | 1.465211 | 14.72053 | 0.2654902 | 18.47424 | 3.325363 | 0.7968138 | 7.507536 | 10.99269 | 1350.367 | 243.066 | 1169.609 | 1197.354 | 210.5296 | 215.5237
8 | Jilin | 22 | HT2 | 1400 |  | 22 | 1.318764 | 11.13065 | 0.1811467 | 16.68256 | 3.002861 | 0.6672027 | 6.86986 | 9.895443 | 1339.217 | 241.0591 | 1180.442 | 1211.164 | 212.4796 | 218.0095
8 | Jilin | 22 | HT2 | 1400 |  | 23 | 1.663685 | 17.72895 | 0.3628477 | 20.98124 | 3.776622 | 0.8449908 | 7.731165 | 12.48348 | 1355.343 | 243.9617 | 1163.643 | 1190.464 | 209.4557 | 214.2835
8 | Jilin | 22 | HT2 | 1400 |  | 24 | 1.720564 | 17.71842 | 0.3755482 | 21.67271 | 3.901088 | 0.8175452 | 7.604575 | 12.90936 | 1341.553 | 241.4795 | 1167.2 | 1191.662 | 210.096 | 214.4991
8 | Jilin | 22 | HT2 | 1400 |  | 25 | 1.527735 | 14.24483 | 0.2675007 | 19.46134 | 3.503041 | 0.7319553 | 7.195505 | 11.46189 | 1367.65 | 246.177 | 1181.743 | 1208.398 | 212.7138 | 217.5116
8 | Jilin | 22 | HT2 | 1400 |  | 26 | 1.668743 | 16.36869 | 0.3355298 | 20.9858 | 3.777443 | 0.779989 | 7.427852 | 12.5268 | 1356.508 | 244.1715 | 1156.627 | 1183.634 | 208.1928 | 213.0541
8 | Jilin | 22 | HT2 | 1400 |  | 27 | 1.367006 | 13.08743 | 0.2213676 | 16.74318 | 3.013772 | 0.7816575 | 7.435793 | 10.25817 | 1295.872 | 233.257 | 1147.121 | 1170.465 | 206.4818 | 210.6837
8 | Jilin | 22 | HT2 | 1400 |  | 28 | 1.392046 | 13.71731 | 0.2363992 | 16.98678 | 3.057621 | 0.8075284 | 7.557843 | 10.44383 | 1292.164 | 232.5895 | 1151.994 | 1169.8 | 207.3589 | 210.564
8 | Jilin | 22 | HT2 | 1400 |  | 29 | 1.746769 | 18.20079 | 0.3923099 | 21.72012 | 3.909622 | 0.8379691 | 7.698976 | 13.10591 | 1314.039 | 236.527 | 1152.539 | 1179.583 | 207.457 | 212.3249
8 | Jilin | 22 | HT2 | 1400 |  | 30 | 1.360188 | 13.91899 | 0.2340409 | 16.72651 | 3.010771 | 0.8321517 | 7.672206 | 10.20578 | 1306.722 | 235.21 | 1148.778 | 1176.701 | 206.78 | 211.8062
8 | Jilin | 22 | HT2 | 1400 |  | 31 | 1.932958 | 20.54935 | 0.4905542 | 23.87114 | 4.296805 | 0.860845 | 7.803357 | 14.50262 | 1297.635 | 233.5743 | 1149.347 | 1177.581 | 206.8825 | 211.9646
8 | Jilin | 22 | HT2 | 1400 |  | 32 | 1.82912 | 18.99597 | 0.4258322 | 23.40825 | 4.213484 | 0.8115076 | 7.576441 | 13.72439 | 1382.999 | 248.9398 | 1170.067 | 1199.485 | 210.6121 | 215.9073
8 | Jilin | 22 | HT2 | 1400 |  | 34 | 1.496083 | 12.86127 | 0.2375233 | 19.15445 | 3.447801 | 0.6714508 | 6.891695 | 11.22425 | 1356.356 | 244.1441 | 1202.635 | 1227.031 | 216.4743 | 220.8656
8 | Jilin | 22 | HT2 | 1400 |  | 35 | 1.207019 | 12.0307 | 0.1801305 | 14.75631 | 2.656136 | 0.8152918 | 7.594087 | 9.055678 | 1297.599 | 233.5678 | 1147.556 | 1173.066 | 206.5601 | 211.1519
8 | Jilin | 22 | HT2 | 1400 |  | 36 | 1.837008 | 19.56595 | 0.4431995 | 22.60674 | 4.069213 | 0.865492 | 7.82439 | 13.78199 | 1307.3 | 235.314 | 1138.428 | 1163.809 | 204.917 | 209.4856
8 | Jilin | 22 | HT2 | 1400 |  | 37 | 1.390818 | 14.23855 | 0.2454596 | 16.97428 | 3.055371 | 0.8388308 | 7.702934 | 10.43493 | 1288.928 | 232.007 | 1141.603 | 1168.391 | 205.4885 | 210.3104
8 | Jilin | 22 | HT2 | 1400 |  | 38 | 1.949048 | 18.83828 | 0.452399 | 24.74993 | 4.454987 | 0.7611448 | 7.337576 | 14.62239 | 1343.751 | 241.8752 | 1172.25 | 1200.339 | 211.005 | 216.061
8 | Jilin | 22 | HT2 | 1400 |  | 39 | 2.019863 | 21.47649 | 0.5344204 | 25.21511 | 4.538721 | 0.851731 | 7.761939 | 15.15466 | 1322.166 | 237.9899 | 1153.512 | 1176.998 | 207.6321 | 211.8596
8 | Jilin | 22 | HT2 | 1400 |  | 40 | 1.781938 | 18.71927 | 0.4098351 | 22.32442 | 4.018395 | 0.8385111 | 7.701466 | 13.3696 | 1354.368 | 243.7862 | 1153.356 | 1178.961 | 207.6041 | 212.213
8 | Jilin | 22 | HT2 | 1400 |  | 41 | 1.217665 | 11.27547 | 0.1700858 | 14.96818 | 2.694272 | 0.7532961 | 7.299647 | 9.135044 | 1302.446 | 234.4403 | 1154.926 | 1187.271 | 207.8867 | 213.7088
8 | Jilin | 22 | HT2 | 1400 |  | 42 | 1.662263 | 15.37806 | 0.3135554 | 20.73396 | 3.732113 | 0.7416846 | 7.243168 | 12.47071 | 1349.802 | 242.9644 | 1149.2 | 1176.495 | 206.856 | 211.7691
8 | Jilin | 22 | HT2 | 1400 |  | 43 | 2.000288 | 20.68229 | 0.5062072 | 25.46788 | 4.584219 | 0.812093 | 7.579174 | 15.00646 | 1377.335 | 247.9203 | 1162.77 | 1187.504 | 209.2986 | 213.7507
8 | Jilin | 22 | HT2 | 1400 |  | 44 | 1.619249 | 14.73487 | 0.2947321 | 20.26537 | 3.647766 | 0.7270961 | 7.171581 | 12.14816 | 1319.761 | 237.557 | 1171.484 | 1195.547 | 210.8671 | 215.1985
8 | Jilin | 22 | HT2 | 1400 |  | 45 | 1.723682 | 17.89322 | 0.3785296 | 21.48811 | 3.867859 | 0.8327035 | 7.674749 | 12.93109 | 1339.246 | 241.0643 | 1149.453 | 1173.358 | 206.9015 | 211.2044
8 | Jilin | 22 | HT2 | 1400 |  | 46 | 1.408605 | 14.51635 | 0.2524506 | 17.34559 | 3.122207 | 0.8368897 | 7.694016 | 10.56956 | 1315.583 | 236.8049 | 1145.847 | 1172.056 | 206.2525 | 210.9701
8 | Jilin | 22 | HT2 | 1400 |  | 47 | 1.10752 | 10.93893 | 0.1508231 | 13.58346 | 2.445022 | 0.8053126 | 7.547467 | 8.309554 | 1298.365 | 233.7057 | 1158.757 | 1184.804 | 208.5763 | 213.2647
8 | Jilin | 22 | HT2 | 1400 |  | 48 | 1.551266 | 15.12776 | 0.291011 | 19.10996 | 3.439793 | 0.7916164 | 7.483011 | 11.64369 | 1299.777 | 233.9598 | 1159.39 | 1179.531 | 208.6902 | 212.3156
8 | Jilin | 22 | HT2 | 1400 |  | 49 | 1.686142 | 16.59556 | 0.3455735 | 20.98506 | 3.77731 | 0.7908275 | 7.479281 | 12.64999 | 1309.677 | 235.7419 | 1154.388 | 1184.986 | 207.7898 | 213.2975
8 | Jilin | 22 | HT2 | 1400 |  | 50 | 1.624925 | 14.39783 | 0.2888835 | 20.48303 | 3.686946 | 0.7029149 | 7.05132 | 12.19248 | 1325.709 | 238.6276 | 1170.057 | 1201.41 | 210.6103 | 216.2538
8 | Jilin | 22 | Tow
9 | Jilin | 22 | Zone 1 | 220
9 | Jilin | 22 | Zone 2 | 240
9 | Jilin | 22 | Zone 3 | 250
9 | Jilin | 22 | Zone 4 | 260
9 | Jilin | 22 | LT 1 | 400
9 | Jilin | 22 | LT2 | 600
9 | Jilin | 22 | LT3 | 800 |  | 1 | 1.970479 | 9.682047 | 0.2405371 | 9.147115 | 1.646481 | 1.058481 | 8.652877 | 14.78754 | 480.863 | 86.55535 | 434.0259 | 438.173 | 78.12466 | 78.87115
9 | Jilin | 22 | LT3 | 800 |  | 2 | 1.728391 | 8.777266 | 0.1920186 | 8.089876 | 1.456178 | 1.084969 | 8.760475 | 12.97083 | 483.4108 | 87.01394 | 437.8617 | 442.4572 | 78.8151 | 79.6423
9 | Jilin | 22 | LT3 | 800 |  | 3 | 1.514374 | 6.695628 | 0.1290548 | 7.11479 | 1.280662 | 0.9410858 | 8.158937 | 11.36456 | 482.3141 | 86.81654 | 440.911 | 445.1267 | 79.36398 | 80.1228
9 | Jilin | 22 | LT3 | 800 |  | 4 | 1.710753 | 8.364347 | 0.1812564 | 8.061687 | 1.451104 | 1.037543 | 8.566868 | 12.83846 | 485.2947 | 87.35305 | 441.918 | 445.9742 | 79.54524 | 80.27536
9 | Jilin | 22 | LT3 | 800 |  | 5 | 1.582823 | 5.281666 | 0.1063099 | 7.363923 | 1.325506 | 0.7172353 | 7.122785 | 11.88198 | 476.3631 | 85.74535 | 434.9025 | 440.6947 | 78.28246 | 79.32504
9 | Jilin | 22 | LT3 | 800 |  | 6 | 1.929204 | 9.686656 | 0.2359386 | 9.137916 | 1.644825 | 1.060051 | 8.659291 | 14.48367 | 490.1497 | 88.22696 | 442.5466 | 447.0951 | 79.65839 | 80.47711
9 | Jilin | 22 | LT3 | 800 |  | 7 | 1.617671 | 7.8281 | 0.1607594 | 7.593779 | 1.36688 | 1.030857 | 8.53922 | 12.14017 | 481.9391 | 86.74905 | 441.3072 | 444.5162 | 79.4353 | 80.01291
9 | Jilin | 22 | LT3 | 800 |  | 8 | 1.79494 | 9.329184 | 0.2117668 | 8.352688 | 1.503484 | 1.116908 | 8.888484 | 13.46976 | 480.5103 | 86.49186 | 437.401 | 440.1731 | 78.73219 | 79.23116
9 | Jilin | 22 | LT3 | 800 |  | 9 | 1.930045 | 10.16632 | 0.2474317 | 9.02255 | 1.624059 | 1.126768 | 8.927631 | 14.48396 | 483.4493 | 87.02089 | 436.3353 | 441.1245 | 78.54035 | 79.40241
9 | Jilin | 22 | LT3 | 800 |  | 10 | 2.147539 | 10.60293 | 0.2864438 | 10.15856 | 1.82854 | 1.043744 | 8.59243 | 16.12309 | 494.9932 | 89.09878 | 440.4921 | 445.7752 | 79.28858 | 80.23953
9 | Jilin | 22 | LT3 | 800 |  | 11 | 2.04096 | 10.32128 | 0.2652233 | 9.563895 | 1.721501 | 1.079192 | 8.737122 | 15.31891 | 486.2222 | 87.52 | 437.4031 | 441.5731 | 78.73257 | 79.48316
9 | Jilin | 22 | LT3 | 800 |  | 12 | 1.915346 | 9.984014 | 0.2412582 | 8.991893 | 1.618541 | 1.110335 | 8.862291 | 14.37361 | 486.8822 | 87.63879 | 440.6639 | 443.8628 | 79.3195 | 79.8953
9 | Jilin | 22 | LT3 | 800 |  | 13 | 1.978379 | 9.883417 | 0.2465004 | 9.348833 | 1.68279 | 1.057182 | 8.647566 | 14.84911 | 487.9073 | 87.82332 | 442.2897 | 446.283 | 79.61214 | 80.33094
9 | Jilin | 22 | LT3 | 800 |  | 14 | 1.458483 | 7.173113 | 0.1332886 | 6.895679 | 1.241222 | 1.040233 | 8.577966 | 10.94664 | 483.8043 | 87.08478 | 442.4383 | 447.751 | 79.63889 | 80.59518
9 | Jilin | 22 | LT3 | 800 |  | 15 | 1.698116 | 8.50166 | 0.1832483 | 7.941899 | 1.429542 | 1.070482 | 8.701792 | 12.7496 | 482.4753 | 86.84555 | 437.5822 | 442.1296 | 78.7648 | 79.58333
9 | Jilin | 22 | LT3 | 800 |  | 16 | 1.878723 | 9.29794 | 0.2205624 | 8.893516 | 1.600833 | 1.045474 | 8.599548 | 14.10141 | 487.5023 | 87.75041 | 443.4995 | 447.5346 | 79.82991 | 80.55623
9 | Jilin | 22 | LT3 | 800 |  | 17 | 2.099927 | 10.45536 | 0.2759494 | 9.957799 | 1.792404 | 1.049967 | 8.618007 | 15.75869 | 496.6491 | 89.39685 | 442.9785 | 447.0056 | 79.73614 | 80.46101
9 | Jilin | 22 | LT3 | 800 |  | 18 | 1.723374 | 8.435719 | 0.1838611 | 8.09361 | 1.45685 | 1.042269 | 8.586357 | 12.93323 | 483.2444 | 86.98398 | 439.2751 | 444.293 | 79.06953 | 79.97275
9 | Jilin | 22 | LT3 | 800 |  | 19 | 1.60477 | 7.633517 | 0.1555632 | 7.615628 | 1.370813 | 1.002349 | 8.420318 | 12.04435 | 487.6086 | 87.76955 | 446.2075 | 449.391 | 80.31735 | 80.89039
9 | Jilin | 22 | LT3 | 800 |  | 20 | 1.653435 | 7.980711 | 0.1676158 | 7.73596 | 1.392473 | 1.031638 | 8.542455 | 12.4127 | 481.0959 | 86.59726 | 438.8911 | 442.8788 | 79.0004 | 79.71819
9 | Jilin | 22 | LT3 | 800 |  | 21 | 1.598109 | 7.313918 | 0.1486339 | 7.563059 | 1.361351 | 0.9670582 | 8.270759 | 11.99904 | 485.4211 | 87.3758 | 443.7814 | 447.8184 | 79.88065 | 80.60732
9 | Jilin | 22 | LT3 | 800 |  | 22 | 1.554881 | 7.389742 | 0.1459415 | 7.246508 | 1.304371 | 1.019766 | 8.493158 | 11.66935 | 479.4339 | 86.2981 | 437.076 | 441.4862 | 78.67368 | 79.46753
9 | Jilin | 22 | LT3 | 800 |  | 23 | 2.24748 | 11.47713 | 0.3236084 | 10.62481 | 1.912465 | 1.08022 | 8.741282 | 16.86651 | 495.0829 | 89.11491 | 441.1451 | 445.4685 | 79.40612 | 80.18433
9 | Jilin | 22 | LT3 | 800 |  | 24 | 1.967286 | 9.508783 | 0.2356638 | 9.37932 | 1.688278 | 1.013803 | 8.468291 | 14.76353 | 491.9589 | 88.5526 | 446.4132 | 450.3994 | 80.35439 | 81.07189
9 | Jilin | 22 | LT3 | 800 |  | 25 | 1.818608 | 9.180731 | 0.2110756 | 8.543235 | 1.537782 | 1.07462 | 8.718594 | 13.64825 | 484.9891 | 87.29804 | 441.8761 | 444.69 | 79.5377 | 80.0442
9 | Jilin | 22 | LT3 | 800 |  | 26 | 1.597877 | 7.8443 | 0.1592022 | 7.53467 | 1.356241 | 1.041094 | 8.581515 | 11.99153 | 484.4919 | 87.20854 | 442.615 | 447.4267 | 79.67071 | 80.5368
9 | Jilin | 22 | LT3 | 800 |  | 27 | 1.458957 | 6.940048 | 0.1290017 | 6.959855 | 1.252774 | 0.9971541 | 8.398469 | 10.94827 | 489.1813 | 88.05264 | 447.7706 | 452.8676 | 80.59871 | 81.51617
9 | Jilin | 22 | LT3 | 800 |  | 28 | 1.841351 | 9.159607 | 0.2129374 | 8.709633 | 1.567734 | 1.051664 | 8.624968 | 13.81916 | 490.51 | 88.2918 | 441.1774 | 447.2421 | 79.41193 | 80.50358
9 | Jilin | 22 | LT3 | 800 |  | 29 | 1.674743 | 8.367074 | 0.1777404 | 7.855257 | 1.413946 | 1.065156 | 8.680118 | 12.56926 | 482.9449 | 86.93008 | 440.6904 | 444.9099 | 79.32428 | 80.08379
9 | Jilin | 22 | LT3 | 800 |  | 30 | 1.613693 | 8.063028 | 0.1653388 | 7.604751 | 1.368855 | 1.060262 | 8.660153 | 12.11367 | 484.2479 | 87.16462 | 441.4992 | 446.7133 | 79.46986 | 80.40839
9 | Jilin | 22 | LT3 | 800 |  | 31 | 1.775909 | 8.950354 | 0.2013624 | 8.371647 | 1.506896 | 1.069127 | 8.696282 | 13.33123 | 485.5131 | 87.39236 | 440.1065 | 446.6046 | 79.21918 | 80.38883
9 | Jilin | 22 | LT3 | 800 |  | 32 | 1.552989 | 7.525643 | 0.1485719 | 7.259243 | 1.306664 | 1.036698 | 8.563378 | 11.65588 | 480.9132 | 86.56438 | 436.3563 | 442.7654 | 78.54414 | 79.69778
9 | Jilin | 22 | LT3 | 800 |  | 33 | 1.831255 | 9.311277 | 0.215126 | 8.600037 | 1.548007 | 1.082702 | 8.751318 | 13.74078 | 486.0667 | 87.49201 | 437.3888 | 444.1499 | 78.72998 | 79.94698
9 | Jilin | 22 | LT3 | 800 |  | 34 | 1.756001 | 8.985657 | 0.1998133 | 8.188767 | 1.473978 | 1.097315 | 8.810177 | 13.18049 | 480.7702 | 86.53864 | 435.7528 | 441.5916 | 78.43551 | 79.48648
9 | Jilin | 22 | LT3 | 800 |  | 36 | 1.600123 | 7.256509 | 0.1475585 | 7.597285 | 1.367511 | 0.955145 | 8.219656 | 12.01465 | 487.5812 | 87.76462 | 443.956 | 450.1423 | 79.91207 | 81.02561
9 | Jilin | 22 | LT3 | 800 |  | 37 | 1.568945 | 7.585032 | 0.1515496 | 7.454987 | 1.341898 | 1.017444 | 8.483484 | 11.78062 | 488.5513 | 87.93923 | 445.3054 | 450.3932 | 80.15498 | 81.07078
9 | Jilin | 22 | LT3 | 800 |  | 38 | 1.994788 | 10.41743 | 0.2622202 | 9.389091 | 1.690036 | 1.109525 | 8.859057 | 14.97427 | 487.7248 | 87.79047 | 439.7006 | 445.1975 | 79.1461 | 80.13555
9 | Jilin | 22 | LT3 | 800 |  | 39 | 1.886155 | 9.217094 | 0.2195575 | 8.973587 | 1.615246 | 1.027136 | 8.523794 | 14.1578 | 490.0298 | 88.20536 | 444.5541 | 449.9681 | 80.01973 | 80.99426
9 | Jilin | 22 | LT3 | 800 |  | 40 | 1.912935 | 9.2665 | 0.2237298 | 9.03261 | 1.62587 | 1.025894 | 8.51864 | 14.36279 | 489.3573 | 88.08432 | 439.2263 | 445.9289 | 79.06073 | 80.2672
9 | Jilin | 22 | LT3 | 800 |  | 42 | 1.316657 | 6.679094 | 0.1127662 | 6.151867 | 1.107336 | 1.085702 | 8.763433 | 9.882903 | 473.6843 | 85.26318 | 437.017 | 443.4057 | 78.66305 | 79.81303
9 | Jilin | 22 | LT3 | 800 |  | 46 | 2.049108 | 10.09165 | 0.2597769 | 9.789289 | 1.762072 | 1.030887 | 8.539344 | 15.37784 | 495.5051 | 89.19091 | 443.7436 | 449.5374 | 79.87385 | 80.91673
9 | Jilin | 22 | LT3 | 800 |  | 47 | 1.754233 | 9.207602 | 0.2044928 | 8.181328 | 1.472639 | 1.125441 | 8.922373 | 13.16497 | 481.3695 | 86.64651 | 437.5096 | 441.3737 | 78.75173 | 79.44726
9 | Jilin | 22 | LT3 | 800 |  | 48 | 1.319029 | 6.359083 | 0.1073887 | 6.274398 | 1.129391 | 1.013497 | 8.467013 | 9.899089 | 484.1554 | 87.14797 | 445.3217 | 451.6031 | 80.15791 | 81.28855
9 | Jilin | 22 | LT3 | 800 |  | 49 | 1.476891 | 7.54304 | 0.1421335 | 6.891685 | 1.240503 | 1.094513 | 8.798923 | 11.08574 | 477.9142 | 86.02455 | 437.1565 | 442.5782 | 78.68816 | 79.66409
9 | Jilin | 22 | LT3 | 800 |  | 50 | 2.016858 | 9.773367 | 0.2484011 | 9.559239 | 1.720663 | 1.0224 | 8.504121 | 15.1422 | 491.5714 | 88.48286 | 440.7097 | 446.9253 | 79.32774 | 80.44655
9 | Jilin | 22 | HT1 | 1100
9 | Jilin | 22 | HT2 | 1400 |  | 1 | 1.886348 | 19.81273 | 0.4573611 | 24.11405 | 4.340528 | 0.8216261 | 7.62353 | 14.15225 | 1390.821 | 250.3478 | 1164.651 | 1193.983 | 209.6372 | 214.9169
9 | Jilin | 22 | HT2 | 1400 |  | 2 | 1.754404 | 17.80276 | 0.3828456 | 22.6838 | 4.083084 | 0.7848225 | 7.450831 | 13.16296 | 1398.447 | 251.7205 | 1186.832 | 1213.939 | 213.6298 | 218.509
9 | Jilin | 22 | HT2 | 1400 |  | 3 | 1.976015 | 20.99051 | 0.5066577 | 25.37689 | 4.567841 | 0.8271505 | 7.649117 | 14.82463 | 1403.838 | 252.6908 | 1167.724 | 1195.499 | 210.1903 | 215.1898
9 | Jilin | 22 | HT2 | 1400 |  | 4 | 1.835101 | 19.26607 | 0.4329713 | 23.26139 | 4.18705 | 0.8282424 | 7.654164 | 13.76958 | 1370.515 | 246.6927 | 1160.11 | 1187.153 | 208.8198 | 213.6875
9 | Jilin | 22 | HT2 | 1400 |  | 5 | 1.575217 | 15.60466 | 0.3022355 | 19.96086 | 3.592954 | 0.7817631 | 7.436294 | 11.82446 | 1357.35 | 244.323 | 1169.428 | 1198.322 | 210.497 | 215.698
9 | Jilin | 22 | HT2 | 1400 |  | 6 | 1.820728 | 18.80549 | 0.4200766 | 23.01386 | 4.142496 | 0.8171374 | 7.602677 | 13.66677 | 1363.45 | 245.421 | 1163.766 | 1185.3 | 209.4779 | 213.354
9 | Jilin | 22 | HT2 | 1400 |  | 7 | 1.547276 | 16.02562 | 0.3059907 | 19.43838 | 3.498907 | 0.8244321 | 7.636536 | 11.60863 | 1334.404 | 240.1927 | 1171.476 | 1197.357 | 210.8657 | 215.5243
9 | Jilin | 22 | HT2 | 1400 |  | 9 | 1.650591 | 16.6869 | 0.3377743 | 20.65702 | 3.718264 | 0.8078076 | 7.559149 | 12.38231 | 1344.213 | 241.9583 | 1148.838 | 1178.781 | 206.7908 | 212.1806
9 | Jilin | 22 | HT2 | 1400 |  | 11 | 1.566961 | 15.74034 | 0.3027326 | 19.75247 | 3.555445 | 0.7968795 | 7.507845 | 11.75893 | 1354.357 | 243.7843 | 1166.882 | 1192.092 | 210.0388 | 214.5766
9 | Jilin | 22 | HT2 | 1400 |  | 12 | 1.198069 | 11.94326 | 0.1767863 | 14.85236 | 2.673424 | 0.8041324 | 7.541935 | 8.989307 | 1323.079 | 238.1542 | 1160.823 | 1192.257 | 208.9481 | 214.6063
9 | Jilin | 22 | HT2 | 1400 |  | 13 | 1.686352 | 17.41488 | 0.3603063 | 21.36606 | 3.845892 | 0.815072 | 7.593062 | 12.6529 | 1373.769 | 247.2784 | 1161.678 | 1195.418 | 209.102 | 215.1752
9 | Jilin | 22 | HT2 | 1400 |  | 14 | 1.467906 | 15.42064 | 0.2790542 | 18.44678 | 3.320419 | 0.8359531 | 7.689709 | 11.01274 | 1338.504 | 240.9307 | 1171.396 | 1200.86 | 210.8513 | 216.1548
9 | Jilin | 22 | HT2 | 1400 |  | 16 | 1.100735 | 10.77109 | 0.1473111 | 13.67143 | 2.460858 | 0.7878538 | 7.465206 | 8.260294 | 1313.981 | 236.5166 | 1172.568 | 1204.978 | 211.0622 | 216.896
9 | Jilin | 22 | HT2 | 1400 |  | 17 | 1.861821 | 19.38239 | 0.4434386 | 23.50016 | 4.230029 | 0.8247768 | 7.638133 | 13.96745 | 1348.555 | 242.7399 | 1165.685 | 1192.41 | 209.8233 | 214.6338
9 | Jilin | 22 | HT2 | 1400 |  | 18 | 1.150938 | 9.660826 | 0.1373079 | 14.0852 | 2.535335 | 0.6858851 | 6.965377 | 8.637733 | 1310.369 | 235.8664 | 1140.448 | 1178.093 | 205.2806 | 212.0568
9 | Jilin | 22 | HT2 | 1400 |  | 19 | 1.104719 | 11.63577 | 0.1598909 | 12.77651 | 2.299772 | 0.9107156 | 8.026207 | 8.288639 | 1219.323 | 219.4781 | 1088.638 | 1119.734 | 195.9548 | 201.5521
9 | Jilin | 22 | HT2 | 1400 |  | 20 | 0.7099104 | 6.94556 | 0.06197557 | 8.754509 | 1.575812 | 0.7933695 | 7.491292 | 5.326274 | 1300.879 | 234.1582 | 1180.455 | 1220.069 | 212.4819 | 219.6124
9 | Jilin | 22 | HT2 | 1400 |  | 21 | 1.865853 | 18.60188 | 0.4270411 | 23.46659 | 4.223986 | 0.7926963 | 7.488113 | 13.99811 | 1333.753 | 240.0756 | 1158.839 | 1192.418 | 208.591 | 214.6352
9 | Jilin | 22 | HT2 | 1400 |  | 22 | 1.437051 | 12.97386 | 0.2292686 | 17.90553 | 3.222996 | 0.7245728 | 7.159126 | 10.78103 | 1330.982 | 239.5768 | 1149.032 | 1188.439 | 206.8258 | 213.919
9 | Jilin | 22 | HT2 | 1400 |  | 23 | 1.456904 | 13.74704 | 0.2469811 | 18.452 | 3.32136 | 0.7450162 | 7.259419 | 10.93521 | 1337.317 | 240.7171 | 1173.213 | 1208.753 | 211.1783 | 217.5755
9 | Jilin | 22 | HT2 | 1400 |  | 24 | 1.575698 | 16.17266 | 0.3143527 | 19.6966 | 3.545387 | 0.8210891 | 7.621038 | 11.82647 | 1316.289 | 236.932 | 1162.73 | 1190.163 | 209.2914 | 214.2293
9 | Jilin | 22 | HT2 | 1400 |  | 27 | 1.683402 | 18.31553 | 0.3807231 | 21.11855 | 3.801338 | 0.8672723 | 7.832433 | 12.62998 | 1321.535 | 237.8763 | 1166.296 | 1195.183 | 209.9333 | 215.1329
9 | Jilin | 22 | HT2 | 1400 |  | 28 | 0.9356989 | 9.535359 | 0.1114112 | 11.78304 | 2.120948 | 0.8092442 | 7.565868 | 7.020399 | 1320.071 | 237.6128 | 1199.429 | 1225.467 | 215.8972 | 220.5841
9 | Jilin | 22 | HT2 | 1400 |  | 31 | 1.576518 | 15.47248 | 0.3018703 | 19.6051 | 3.528918 | 0.7892068 | 7.471614 | 11.83129 | 1302.819 | 234.5074 | 1165.037 | 1192.648 | 209.7066 | 214.6766
9 | Jilin | 22 | HT2 | 1400 |  | 32 | 1.89207 | 19.69934 | 0.4591506 | 23.63133 | 4.253639 | 0.8336113 | 7.678931 | 14.19552 | 1324.592 | 238.4266 | 1160.283 | 1188.527 | 208.8509 | 213.9348
9 | Jilin | 22 | HT2 | 1400 |  | 33 | 1.855805 | 19.40405 | 0.4433003 | 23.30015 | 4.194027 | 0.8327864 | 7.675132 | 13.92939 | 1331.187 | 239.6137 | 1158.392 | 1189.71 | 208.5105 | 214.1478
9 | Jilin | 22 | HT2 | 1400 |  | 34 | 1.430954 | 15.36702 | 0.2719398 | 17.50333 | 3.1506 | 0.8779481 | 7.880493 | 10.73733 | 1289.512 | 232.1121 | 1136.669 | 1166.338 | 204.6004 | 209.9408
9 | Jilin | 22 | HT2 | 1400 |  | 35 | 1.660068 | 16.02821 | 0.3290218 | 20.59902 | 3.707823 | 0.7781055 | 7.418878 | 12.45415 | 1298.781 | 233.7806 | 1155.492 | 1190.386 | 207.9885 | 214.2695
9 | Jilin | 22 | HT2 | 1400 |  | 36 | 1.750138 | 18.90922 | 0.4083819 | 21.85077 | 3.933139 | 0.8653798 | 7.823883 | 13.13072 | 1310.328 | 235.859 | 1153.323 | 1187.456 | 207.5981 | 213.7421
9 | Jilin | 22 | HT2 | 1400 |  | 38 | 0.8414055 | 8.412674 | 0.08899578 | 10.21217 | 1.838191 | 0.8237889 | 7.633557 | 6.313324 | 1269.936 | 228.5885 | 1164.634 | 1189.359 | 209.6341 | 214.0846
9 | Jilin | 22 | HT2 | 1400 |  | 40 | 1.744339 | 18.52374 | 0.3989131 | 21.78579 | 3.921443 | 0.850267 | 7.755265 | 13.09134 | 1325.145 | 238.5261 | 1164.695 | 1189.328 | 209.6451 | 214.079
9 | Jilin | 22 | HT2 | 1400 |  | 41 | 1.283045 | 14.26932 | 0.227054 | 15.77944 | 2.840299 | 0.9042982 | 7.99788 | 9.627111 | 1288.729 | 231.9712 | 1153.28 | 1186.932 | 207.5904 | 213.6478
9 | Jilin | 22 | HT2 | 1400 |  | 42 | 1.6183 | 16.18387 | 0.324862 | 20.08818 | 3.615873 | 0.8056414 | 7.549008 | 12.14624 | 1307.185 | 235.2933 | 1165.055 | 1186.135 | 209.7099 | 213.5043
9 | Jilin | 22 | HT2 | 1400 |  | 43 | 1.026563 | 10.11191 | 0.1300095 | 12.46054 | 2.242897 | 0.8115147 | 7.576475 | 7.704684 | 1259.563 | 226.7213 | 1160.659 | 1185.973 | 208.9186 | 213.4751
9 | Jilin | 22 | HT2 | 1400 |  | 44 | 1.407035 | 13.55583 | 0.2366338 | 17.16309 | 3.089355 | 0.7898248 | 7.474538 | 10.56505 | 1285.168 | 231.3302 | 1143.39 | 1181.886 | 205.8102 | 212.7395
9 | Jilin | 22 | HT2 | 1400 |  | 45 | 1.597987 | 15.80591 | 0.3134242 | 19.69949 | 3.545908 | 0.8023513 | 7.533578 | 11.99641 | 1288.036 | 231.8465 | 1157.606 | 1184.175 | 208.3691 | 213.1515
9 | Jilin | 22 | HT2 | 1400 |  | 46 | 1.742758 | 17.51789 | 0.3790889 | 21.48473 | 3.867251 | 0.8153648 | 7.594426 | 13.07676 | 1281.218 | 230.6193 | 1161.765 | 1184.584 | 209.1177 | 213.2251
9 | Jilin | 22 | HT2 | 1400 |  | 47 | 1.740305 | 17.9618 | 0.3855516 | 22.03378 | 3.96608 | 0.8151938 | 7.593629 | 13.06408 | 1331.37 | 239.6466 | 1168.677 | 1203.627 | 210.3619 | 216.6528
9 | Jilin | 22 | HT2 | 1400 |  | 48 | 1.53114 | 15.69619 | 0.2975978 | 19.05102 | 3.429184 | 0.8239027 | 7.634085 | 11.49387 | 1299.418 | 233.8952 | 1165.302 | 1194.835 | 209.7544 | 215.0703
9 | Jilin | 22 | HT2 | 1400 |  | 49 | 1.73752 | 16.62482 | 0.3575307 | 21.4389 | 3.859002 | 0.7754512 | 7.406214 | 13.04006 | 1290.765 | 232.3377 | 1147.963 | 1179.264 | 206.6333 | 212.2675
9 | Jilin | 22 | HT2 | 1400 |  | 50 | 1.507641 | 14.46758 | 0.2676228 | 19.07695 | 3.43385 | 0.7583803 | 7.324238 | 11.31535 | 1364.83 | 245.6694 | 1160.886 | 1197.199 | 208.9595 | 215.4958
9 | Jilin | 22 | Tow
10 | Jilin | 22 | Zone 1 | 240
10 | Jilin | 22 | Zone 2 | 240
10 | Jilin | 22 | Zone 3 | 250
10 | Jilin | 22 | Zone 4 | 260
10 | Jilin | 22 | LT 1 | 400
10 | Jilin | 22 | LT2 | 600
10 | Jilin | 22 | LT3 | 800 |  | 1 | 2.309356 | 10.6581 | 0.3086153 | 10.89326 | 1.960787 | 0.9784124 | 8.31917 | 17.33771 | 494.333 | 88.97994 | 437.3188 | 442.8983 | 78.71738 | 79.72169
10 | Jilin | 22 | LT3 | 800 |  | 2 | 1.999997 | 9.085175 | 0.2290563 | 9.161223 | 1.64902 | 0.9916988 | 8.375464 | 15.01026 | 474.2734 | 85.36922 | 428.063 | 432.2101 | 77.05135 | 77.79782
10 | Jilin | 22 | LT3 | 800 |  | 3 | 1.465243 | 6.482333 | 0.1211888 | 6.699304 | 1.205875 | 0.967613 | 8.27313 | 10.99638 | 465.868 | 83.85625 | 428.255 | 433.2435 | 77.0859 | 77.98383
10 | Jilin | 22 | LT3 | 800 |  | 4 | 1.375961 | 6.435202 | 0.1134265 | 6.229057 | 1.12123 | 1.033094 | 8.54848 | 10.32659 | 459.2514 | 82.66525 | 424.6797 | 429.0949 | 76.44234 | 77.2371
10 | Jilin | 22 | LT3 | 800 |  | 5 | 1.821321 | 8.156249 | 0.1877254 | 8.326929 | 1.498847 | 0.9795026 | 8.323802 | 13.66887 | 475.3134 | 85.55641 | 426.9317 | 431.4345 | 76.84772 | 77.6582
10 | Jilin | 22 | LT3 | 800 |  | 6 | 1.797002 | 8.375115 | 0.1903942 | 8.299376 | 1.493888 | 1.009126 | 8.448735 | 13.48825 | 478.3878 | 86.1098 | 431.7973 | 436.2809 | 77.72353 | 78.53056
10 | Jilin | 22 | LT3 | 800 |  | 7 | 1.544691 | 7.1606 | 0.1406961 | 7.031661 | 1.265699 | 1.018337 | 8.487206 | 11.59232 | 466.5811 | 83.9846 | 426.3724 | 430.551 | 76.74703 | 77.49918
10 | Jilin | 22 | LT3 | 800 |  | 8 | 1.575978 | 7.008322 | 0.1405747 | 7.268317 | 1.308297 | 0.9642289 | 8.258651 | 11.82977 | 470.6373 | 84.71471 | 432.5706 | 436.8792 | 77.86271 | 78.63826
10 | Jilin | 22 | LT3 | 800 |  | 9 | 2.070528 | 10.08583 | 0.2627042 | 9.601035 | 1.728186 | 1.050494 | 8.620169 | 15.5396 | 480.6407 | 86.51534 | 431.9198 | 436.4779 | 77.74557 | 78.56602
10 | Jilin | 22 | LT3 | 800 |  | 10 | 2.222841 | 10.13517 | 0.2825601 | 10.44776 | 1.880596 | 0.970081 | 8.283673 | 16.68147 | 488.2562 | 87.88612 | 436.7733 | 441.5052 | 78.61919 | 79.47093
10 | Jilin | 22 | LT3 | 800 |  | 11 | 1.456586 | 6.723067 | 0.1250911 | 6.747528 | 1.214555 | 0.9963748 | 8.395186 | 10.93508 | 473.0396 | 85.14714 | 434.3985 | 438.8198 | 78.19173 | 78.98756
10 | Jilin | 22 | LT3 | 800 |  | 12 | 1.445244 | 6.407861 | 0.1182424 | 6.697697 | 1.205585 | 0.9567261 | 8.226456 | 10.84634 | 472.2321 | 85.00178 | 435.5218 | 439.6841 | 78.39393 | 79.14314
10 | Jilin | 22 | LT3 | 800 |  | 13 | 1.552661 | 6.937538 | 0.1370505 | 7.248902 | 1.304802 | 0.9570467 | 8.227836 | 11.6527 | 477.2723 | 85.90903 | 438.8669 | 442.6225 | 78.99604 | 79.67205
10 | Jilin | 22 | LT3 | 800 |  | 14 | 1.631337 | 8.04014 | 0.1667096 | 7.529934 | 1.355388 | 1.067757 | 8.690709 | 12.24652 | 474.1324 | 85.34383 | 433.4745 | 436.9549 | 78.02541 | 78.65189
10 | Jilin | 22 | LT3 | 800 |  | 15 | 1.520631 | 7.61455 | 0.1478261 | 6.780773 | 1.220539 | 1.122962 | 8.91254 | 11.41515 | 456.7171 | 82.20908 | 417.1895 | 422.3749 | 75.09412 | 76.02748
10 | Jilin | 22 | LT3 | 800 |  | 16 | 1.840447 | 8.646503 | 0.2015215 | 8.59625 | 1.547325 | 1.005846 | 8.434993 | 13.81582 | 478.43 | 86.1174 | 440.0786 | 443.0495 | 79.21415 | 79.74891
10 | Jilin | 22 | LT3 | 800 |  | 17 | 1.573297 | 7.564399 | 0.1515019 | 7.242186 | 1.303594 | 1.044491 | 8.595504 | 11.8094 | 471.524 | 84.87431 | 432.2391 | 436.0451 | 77.80304 | 78.48812
10 | Jilin | 22 | LT3 | 800 |  | 18 | 1.828518 | 8.306507 | 0.1920613 | 8.542035 | 1.537566 | 0.9724272 | 8.293685 | 13.72676 | 483.0697 | 86.95255 | 436.1833 | 441.3568 | 78.51299 | 79.44422
10 | Jilin | 22 | LT3 | 800 |  | 19 | 1.65164 | 7.77738 | 0.1632895 | 7.726386 | 1.390749 | 1.0066 | 8.438154 | 12.40103 | 480.1279 | 86.42303 | 438.8998 | 443.4943 | 79.00197 | 79.82897
10 | Jilin | 22 | LT3 | 800 |  | 20 | 1.802669 | 8.246099 | 0.1882523 | 8.347326 | 1.502519 | 0.9878732 | 8.359294 | 13.53534 | 477.1877 | 85.89378 | 432.8391 | 438.1113 | 77.91104 | 78.86004
10 | Jilin | 22 | LT3 | 800 |  | 21 | 1.680123 | 7.721168 | 0.164676 | 7.843666 | 1.41186 | 0.9843826 | 8.344513 | 12.61336 | 479.403 | 86.29254 | 440.0916 | 442.5161 | 79.21648 | 79.6529
10 | Jilin | 22 | LT3 | 800 |  | 22 | 1.558061 | 7.090561 | 0.1405519 | 7.198796 | 1.295783 | 0.9849648 | 8.346979 | 11.69249 | 474.3883 | 85.3899 | 433.4892 | 437.7255 | 78.02805 | 78.7906
10 | Jilin | 22 | LT3 | 800 |  | 23 | 2.359615 | 10.90956 | 0.3225382 | 11.00718 | 1.981293 | 0.991131 | 8.373066 | 17.70767 | 486.5785 | 87.58414 | 436.0096 | 438.7852 | 78.48173 | 78.98135
10 | Jilin | 22 | LT3 | 800 |  | 24 | 1.988558 | 8.677905 | 0.2184851 | 9.171552 | 1.650879 | 0.9461763 | 8.180973 | 14.92961 | 472.439 | 85.03902 | 433.878 | 437.7592 | 78.09805 | 78.79665
10 | Jilin | 22 | LT3 | 800 |  | 25 | 1.695857 | 7.481631 | 0.1609211 | 7.959093 | 1.432637 | 0.9400105 | 8.154275 | 12.73246 | 486.7783 | 87.62009 | 438.4344 | 443.8038 | 78.91819 | 79.88468
10 | Jilin | 22 | LT3 | 800 |  | 26 | 1.934047 | 8.888453 | 0.2173436 | 9.019409 | 1.623494 | 0.9854806 | 8.349164 | 14.52251 | 483.8406 | 87.09132 | 434.9206 | 440.8229 | 78.28571 | 79.34812
10 | Jilin | 22 | LT3 | 800 |  | 27 | 1.413193 | 6.218005 | 0.1124429 | 6.510252 | 1.171845 | 0.9551097 | 8.219505 | 10.60765 | 470.4221 | 84.67597 | 432.3837 | 437.4159 | 77.82906 | 78.73486
10 | Jilin | 22 | LT3 | 800 |  | 28 | 1.463672 | 6.864302 | 0.1282972 | 6.752747 | 1.215494 | 1.01652 | 8.479631 | 10.98817 | 471.8672 | 84.9361 | 431.8175 | 436.9344 | 77.72715 | 78.64819
10 | Jilin | 22 | LT3 | 800 |  | 29 | 1.820091 | 8.971104 | 0.2066014 | 8.337162 | 1.500689 | 1.076038 | 8.724344 | 13.66272 | 475.6112 | 85.61003 | 427.1507 | 432.3803 | 76.88714 | 77.82845
10 | Jilin | 22 | LT3 | 800 |  | 30 | 1.806613 | 8.264319 | 0.1890592 | 8.319095 | 1.497437 | 0.9934158 | 8.382711 | 13.56549 | 474.9255 | 85.4866 | 429.8201 | 435.0849 | 77.36762 | 78.31528
10 | Jilin | 22 | LT3 | 800 |  | 31 | 1.734831 | 8.223935 | 0.1808309 | 8.07233 | 1.453019 | 1.018781 | 8.489056 | 13.02398 | 481.395 | 86.65111 | 435.1463 | 439.8855 | 78.32633 | 79.1794
10 | Jilin | 22 | LT3 | 800 |  | 32 | 1.678977 | 7.644127 | 0.1627412 | 7.878666 | 1.41816 | 0.9702311 | 8.284314 | 12.60012 | 480.184 | 86.43312 | 438.78 | 444.3768 | 78.9804 | 79.98782
10 | Jilin | 22 | LT3 | 800 |  | 33 | 1.99745 | 9.440588 | 0.2375571 | 9.16634 | 1.649941 | 1.029919 | 8.535335 | 14.99119 | 475.4092 | 85.57366 | 426.9072 | 432.5546 | 76.84329 | 77.85983
10 | Jilin | 22 | LT3 | 800 |  | 34 | 1.723102 | 8.067578 | 0.1765121 | 8.113347 | 1.460402 | 0.9943588 | 8.386689 | 12.93712 | 482.9472 | 86.9305 | 439.9576 | 446.9057 | 79.19237 | 80.44302
10 | Jilin | 22 | LT3 | 800 |  | 35 | 1.122228 | 5.492823 | 0.07988016 | 5.173261 | 0.9311869 | 1.061772 | 8.666318 | 8.425976 | 466.191 | 83.91439 | 429.2226 | 436.5165 | 77.26006 | 78.57298
10 | Jilin | 22 | LT3 | 800 |  | 36 | 1.61626 | 7.27579 | 0.1497745 | 7.495065 | 1.349112 | 0.9707441 | 8.286504 | 12.13589 | 476.2922 | 85.7326 | 432.7576 | 439.2989 | 77.89637 | 79.0738
10 | Jilin | 22 | LT3 | 800 |  | 37 | 1.77617 | 7.86868 | 0.1769212 | 8.24311 | 1.48376 | 0.9545766 | 8.21721 | 13.33049 | 479.1399 | 86.24519 | 432.7409 | 439.2161 | 77.89336 | 79.0589
10 | Jilin | 22 | LT3 | 800 |  | 38 | 1.977159 | 9.114202 | 0.2270831 | 9.125655 | 1.642618 | 0.9987449 | 8.405167 | 14.838 | 479.451 | 86.30118 | 429.7774 | 435.1786 | 77.35994 | 78.33215
10 | Jilin | 22 | LT3 | 800 |  | 39 | 1.818865 | 8.918089 | 0.2051508 | 8.427036 | 1.516866 | 1.058271 | 8.652019 | 13.65111 | 479.62 | 86.3316 | 432.9016 | 438.2463 | 77.92229 | 78.88433
10 | Jilin | 22 | LT3 | 800 |  | 40 | 1.896392 | 8.730214 | 0.2086859 | 8.764312 | 1.577576 | 0.9961095 | 8.394069 | 14.23225 | 480.3938 | 86.47089 | 428.2771 | 435.7646 | 77.08989 | 78.43762
10 | Jilin | 22 | LT3 | 800 |  | 41 | 1.814534 | 8.326062 | 0.1913809 | 8.397143 | 1.511486 | 0.9915351 | 8.374773 | 13.61946 | 473.736 | 85.27248 | 432.8981 | 439.7194 | 77.92166 | 79.14948
10 | Jilin | 22 | LT3 | 800 |  | 42 | 2.21018 | 10.83164 | 0.3004516 | 10.28191 | 1.850743 | 1.053466 | 8.632354 | 16.58947 | 484.4929 | 87.20872 | 430.4101 | 436.7653 | 77.47382 | 78.61775
10 | Jilin | 22 | LT3 | 800 |  | 43 | 1.668855 | 7.81133 | 0.1653181 | 7.759758 | 1.396756 | 1.006646 | 8.438347 | 12.52443 | 476.7208 | 85.80975 | 434.1013 | 440.1106 | 78.13823 | 79.21991
10 | Jilin | 22 | LT3 | 800 |  | 44 | 2.112493 | 9.494936 | 0.2527109 | 9.82876 | 1.769177 | 0.966036 | 8.266386 | 15.86125 | 480.1924 | 86.43464 | 432.9111 | 438.7917 | 77.924 | 78.98251
10 | Jilin | 22 | LT3 | 800 |  | 45 | 1.665043 | 7.521564 | 0.1587341 | 7.768842 | 1.398392 | 0.9681705 | 8.275513 | 12.49653 | 478.2665 | 86.08797 | 435.3429 | 441.5958 | 78.36172 | 79.48724
10 | Jilin | 22 | LT3 | 800 |  | 46 | 1.934406 | 8.596628 | 0.2104264 | 8.967264 | 1.614108 | 0.9586679 | 8.2348 | 14.52305 | 476.1698 | 85.71056 | 434.3514 | 439.5539 | 78.18325 | 79.11971
10 | Jilin | 22 | LT3 | 800 |  | 47 | 1.696599 | 7.379877 | 0.1589084 | 7.905104 | 1.422919 | 0.9335585 | 8.126242 | 12.73643 | 478.4323 | 86.11781 | 436.8669 | 441.4532 | 78.63604 | 79.46158
10 | Jilin | 22 | LT3 | 800 |  | 48 | 1.165485 | 5.665812 | 0.08545918 | 5.31543 | 0.9567773 | 1.065918 | 8.683222 | 8.749887 | 460.7073 | 82.92731 | 426.62 | 432.4395 | 76.7916 | 77.83912
10 | Jilin | 22 | LT3 | 800 |  | 49 | 1.746655 | 7.824138 | 0.1730243 | 8.109282 | 1.459671 | 0.9648374 | 8.261255 | 13.11055 | 479.1288 | 86.24319 | 432.1374 | 438.5011 | 77.78473 | 78.93021
10 | Jilin | 22 | LT3 | 800 |  | 50 | 1.312126 | 6.336607 | 0.1068527 | 6.058434 | 1.090518 | 1.045915 | 8.601361 | 9.851966 | 468.237 | 84.28266 | 431.9062 | 437.766 | 77.74311 | 78.79789
10 | Jilin | 22 | HT1 | 1100
10 | Jilin | 22 | HT2 | 1400 |  | 1 | 1.670468 | 17.46974 | 0.3607407 | 20.4767 | 3.685806 | 0.8531521 | 7.768411 | 12.53476 | 1293.525 | 232.8345 | 1136.991 | 1168.118 | 204.6584 | 210.2613
10 | Jilin | 22 | HT2 | 1400 |  | 3 | 1.992692 | 21.64082 | 0.5341111 | 24.47455 | 4.405419 | 0.8842172 | 7.90858 | 14.95361 | 1297.581 | 233.5646 | 1144.115 | 1168.95 | 205.9407 | 210.411
10 | Jilin | 22 | HT2 | 1400 |  | 4 | 1.767221 | 19.59079 | 0.4292736 | 21.66917 | 3.90045 | 0.9040859 | 7.99694 | 13.25873 | 1281.884 | 230.7391 | 1152.634 | 1174.185 | 207.4741 | 211.3533
10 | Jilin | 22 | HT2 | 1400 |  | 5 | 2.165473 | 21.04462 | 0.5638236 | 26.61881 | 4.791387 | 0.790592 | 7.478168 | 16.24978 | 1291.151 | 232.4072 | 1132.442 | 1163.248 | 203.8396 | 209.3846
10 | Jilin | 22 | HT2 | 1400 |  | 6 | 1.557063 | 15.70874 | 0.3036902 | 18.79444 | 3.382999 | 0.8358185 | 7.689091 | 11.68496 | 1262.445 | 227.2401 | 1133.449 | 1157.605 | 204.0208 | 208.3689
10 | Jilin | 22 | HT2 | 1400 |  | 7 | 1.733984 | 17.80129 | 0.3825059 | 20.91585 | 3.764852 | 0.8510911 | 7.759023 | 13.01086 | 1261.045 | 226.9881 | 1135.639 | 1160.868 | 204.415 | 208.9563
10 | Jilin | 22 | HT2 | 1400 |  | 8 | 2.135333 | 21.63082 | 0.5711362 | 25.91275 | 4.664295 | 0.8347557 | 7.6842 | 16.02822 | 1275.833 | 229.6499 | 1115.154 | 1146.543 | 200.7277 | 206.3777
10 | Jilin | 22 | HT2 | 1400 |  | 9 | 1.846317 | 18.66047 | 0.4265205 | 22.39657 | 4.031383 | 0.8331841 | 7.676963 | 13.85119 | 1272.873 | 229.1171 | 1136.09 | 1159.816 | 204.4962 | 208.7669
10 | Jilin | 22 | HT2 | 1400 |  | 10 | 1.806304 | 18.6043 | 0.4175117 | 21.92268 | 3.946083 | 0.8486325 | 7.747808 | 13.55413 | 1266.676 | 228.0017 | 1138.2 | 1162.64 | 204.876 | 209.2752
10 | Jilin | 22 | HT2 | 1400 |  | 11 | 2.041955 | 17.95992 | 0.451237 | 25.42064 | 4.575715 | 0.7065094 | 7.069326 | 15.3222 | 1314.497 | 236.6094 | 1139.997 | 1173.73 | 205.1995 | 211.2714
10 | Jilin | 22 | HT2 | 1400 |  | 12 | 0.831125 | 8.258787 | 0.08612085 | 9.949633 | 1.790934 | 0.8300595 | 7.662555 | 6.235309 | 1253.269 | 225.5884 | 1146.79 | 1175.919 | 206.4222 | 211.6654
10 | Jilin | 22 | HT2 | 1400 |  | 13 | 1.37795 | 12.67439 | 0.2172346 | 16.89592 | 3.041266 | 0.750145 | 7.284364 | 10.33838 | 1286.201 | 231.5162 | 1166.252 | 1185.188 | 209.9253 | 213.3338
10 | Jilin | 22 | HT2 | 1400 |  | 14 | 1.780581 | 17.9729 | 0.3960446 | 21.58521 | 3.885338 | 0.8326488 | 7.674497 | 13.36177 | 1293.302 | 232.7944 | 1131.383 | 1157.625 | 203.6489 | 208.3725
10 | Jilin | 22 | HT2 | 1400 |  | 15 | 1.473416 | 15.35739 | 0.2800851 | 17.6897 | 3.184146 | 0.8681545 | 7.836417 | 11.05434 | 1265.829 | 227.8492 | 1126.747 | 1152.532 | 202.8145 | 207.4558
10 | Jilin | 22 | HT2 | 1400 |  | 16 | 1.879595 | 19.56486 | 0.4543878 | 23.25381 | 4.185687 | 0.8413613 | 7.714543 | 14.10378 | 1307.653 | 235.3775 | 1150.33 | 1176.355 | 207.0594 | 211.7439
10 | Jilin | 22 | HT2 | 1400 |  | 17 | 1.758121 | 18.9386 | 0.4139342 | 21.13397 | 3.804114 | 0.8961214 | 7.961638 | 13.19082 | 1257.033 | 226.2659 | 1131.255 | 1153.468 | 203.6259 | 207.6243
10 | Jilin | 22 | HT2 | 1400 |  | 19 | 1.809558 | 18.17043 | 0.409058 | 21.89008 | 3.940214 | 0.8300759 | 7.662631 | 13.57941 | 1261.924 | 227.1463 | 1136.689 | 1163.096 | 204.604 | 209.3573
10 | Jilin | 22 | HT2 | 1400 |  | 20 | 1.711678 | 17.423 | 0.3703041 | 20.89073 | 3.76033 | 0.8340064 | 7.680751 | 12.84459 | 1280.547 | 230.4985 | 1147.726 | 1171.765 | 206.5907 | 210.9177
10 | Jilin | 22 | HT2 | 1400 |  | 21 | 1.279864 | 13.15723 | 0.2099063 | 15.59179 | 2.806522 | 0.8438563 | 7.725974 | 9.604609 | 1276.593 | 229.7868 | 1153.304 | 1179.319 | 207.5947 | 212.2774
10 | Jilin | 22 | HT2 | 1400 |  | 22 | 1.64157 | 16.19056 | 0.3288295 | 19.90632 | 3.583137 | 0.8133377 | 7.58498 | 12.31861 | 1273.137 | 229.1646 | 1128.743 | 1159.069 | 203.1738 | 208.6324
10 | Jilin | 22 | HT2 | 1400 |  | 23 | 1.615777 | 15.76452 | 0.3146849 | 19.62741 | 3.532935 | 0.8031888 | 7.537508 | 12.12231 | 1296.596 | 233.3873 | 1127.229 | 1157.236 | 202.9012 | 208.3025
10 | Jilin | 22 | HT2 | 1400 |  | 24 | 1.183639 | 11.96088 | 0.1763387 | 14.39856 | 2.591741 | 0.8306997 | 7.66551 | 8.881436 | 1282.834 | 230.9101 | 1147.935 | 1174.318 | 206.6283 | 211.3772
10 | Jilin | 22 | HT2 | 1400 |  | 25 | 2.25962 | 24.48874 | 0.6801019 | 28.17821 | 5.072077 | 0.8690667 | 7.840533 | 16.95817 | 1324.066 | 238.3319 | 1133.179 | 1163.453 | 203.9722 | 209.4215
10 | Jilin | 22 | HT2 | 1400 |  | 26 | 1.86954 | 19.01558 | 0.441031 | 22.54173 | 4.057511 | 0.8435724 | 7.724675 | 14.03313 | 1257.2 | 226.296 | 1122.838 | 1151.548 | 202.1108 | 207.2786
10 | Jilin | 22 | HT2 | 1400 |  | 27 | 2.086172 | 21.57871 | 0.5499601 | 25.80287 | 4.644517 | 0.8362911 | 7.691264 | 15.65407 | 1347.348 | 242.5226 | 1116.95 | 1145.256 | 201.051 | 206.1461
10 | Jilin | 22 | HT2 | 1400 |  | 28 | 1.227365 | 11.97867 | 0.1824968 | 14.81193 | 2.666147 | 0.8087177 | 7.563407 | 9.209027 | 1275.768 | 229.6382 | 1133.929 | 1165.482 | 204.1072 | 209.7868
10 | Jilin | 22 | HT2 | 1400 |  | 29 | 1.382393 | 14.14827 | 0.2422281 | 17.44389 | 3.139899 | 0.8110733 | 7.574414 | 10.3719 | 1327.59 | 238.9662 | 1187.205 | 1214.893 | 213.6969 | 218.6807
10 | Jilin | 22 | HT2 | 1400 |  | 30 | 2.194212 | 20.28482 | 0.5506419 | 27.15641 | 4.888154 | 0.7469624 | 7.268896 | 16.4649 | 1307.145 | 235.2861 | 1143.669 | 1172.826 | 205.8604 | 211.1087
10 | Jilin | 22 | HT2 | 1400 |  | 31 | 1.114466 | 12.13771 | 0.1687582 | 13.11669 | 2.361004 | 0.9253637 | 8.090497 | 8.363612 | 1243.277 | 223.7898 | 1110.993 | 1139.646 | 199.9788 | 205.1363
10 | Jilin | 22 | HT2 | 1400 |  | 32 | 1.633992 | 16.31684 | 0.3303701 | 20.45646 | 3.682164 | 0.7976373 | 7.511414 | 12.2611 | 1314.849 | 236.6728 | 1168.68 | 1198.901 | 210.3624 | 215.8022
10 | Jilin | 22 | HT2 | 1400 |  | 33 | 2.111784 | 20.75366 | 0.5417155 | 26.15253 | 4.707456 | 0.7935621 | 7.492201 | 15.84731 | 1304.853 | 234.8735 | 1142.954 | 1174.876 | 205.7317 | 211.4777
10 | Jilin | 22 | HT2 | 1400 |  | 34 | 1.522759 | 14.00009 | 0.2637237 | 18.37758 | 3.307964 | 0.7618027 | 7.340747 | 11.42567 | 1265.176 | 227.7317 | 1127.844 | 1153.933 | 203.0119 | 207.7079
10 | Jilin | 22 | HT2 | 1400 |  | 35 | 2.141079 | 21.36814 | 0.5590627 | 26.83846 | 4.830923 | 0.796176 | 7.50453 | 16.06889 | 1352.125 | 243.3825 | 1136.083 | 1161.605 | 204.4949 | 209.0889
10 | Jilin | 22 | HT2 | 1400 |  | 36 | 1.438025 | 14.45253 | 0.2572474 | 17.4989 | 3.149802 | 0.8259108 | 7.643381 | 10.79206 | 1289.892 | 232.1805 | 1134.966 | 1160.971 | 204.2939 | 208.9748
10 | Jilin | 22 | HT2 | 1400 |  | 37 | 1.353256 | 13.91752 | 0.2332684 | 16.31358 | 2.936445 | 0.8531246 | 7.768285 | 10.15499 | 1285.126 | 231.3227 | 1125.143 | 1152.3 | 202.5257 | 207.414
10 | Jilin | 22 | HT2 | 1400 |  | 38 | 1.889455 | 18.47855 | 0.42761 | 23.67225 | 4.261005 | 0.7805995 | 7.430758 | 14.18182 | 1355.648 | 244.0166 | 1144.049 | 1169.636 | 205.9288 | 210.5345
10 | Jilin | 22 | HT2 | 1400 |  | 39 | 1.573268 | 14.32308 | 0.2781631 | 19.78901 | 3.562021 | 0.7237898 | 7.155257 | 11.80442 | 1328.977 | 239.2159 | 1175.503 | 1204.634 | 211.5905 | 216.8341
10 | Jilin | 22 | HT2 | 1400 |  | 40 | 1.837943 | 19.2544 | 0.4368029 | 22.67259 | 4.081067 | 0.8492368 | 7.750566 | 13.79176 | 1312.958 | 236.3324 | 1144.426 | 1171.877 | 205.9967 | 210.9378
10 | Jilin | 22 | HT2 | 1400 |  | 41 | 0.9562823 | 9.648391 | 0.1152809 | 11.63857 | 2.094942 | 0.8290014 | 7.65767 | 7.174649 | 1285.631 | 231.4136 | 1160.325 | 1189.14 | 208.8585 | 214.0452
10 | Jilin | 22 | HT2 | 1400 |  | 42 | 1.183599 | 11.79962 | 0.1736759 | 14.89117 | 2.680411 | 0.7923902 | 7.486668 | 8.881437 | 1334.383 | 240.189 | 1185.609 | 1217.064 | 213.4096 | 219.0715
10 | Jilin | 22 | HT2 | 1400 |  | 43 | 1.551663 | 15.09481 | 0.2914361 | 19.36011 | 3.484819 | 0.7796862 | 7.42641 | 11.64439 | 1305.111 | 234.92 | 1177.326 | 1203.117 | 211.9187 | 216.561
10 | Jilin | 22 | HT2 | 1400 |  | 44 | 1.766423 | 17.48379 | 0.3854187 | 22.06236 | 3.971224 | 0.7924715 | 7.487051 | 13.25625 | 1300.711 | 234.128 | 1177.804 | 1206.088 | 212.0047 | 217.0958
10 | Jilin | 22 | HT2 | 1400 |  | 45 | 1.739586 | 16.02897 | 0.3466051 | 21.21455 | 3.818619 | 0.7555648 | 7.310631 | 13.05456 | 1278.065 | 230.0517 | 1148.552 | 1171.61 | 206.7394 | 210.8898
10 | Jilin | 22 | HT2 | 1400 |  | 46 | 1.702531 | 16.4897 | 0.3467644 | 21.21684 | 3.819031 | 0.7771987 | 7.414554 | 12.77729 | 1312.99 | 236.3382 | 1156.389 | 1192.215 | 208.15 | 214.5987
10 | Jilin | 22 | HT2 | 1400 |  | 47 | 1.157784 | 11.35765 | 0.163947 | 13.99419 | 2.518955 | 0.8115972 | 7.57686 | 8.687781 | 1277.063 | 229.8713 | 1148.465 | 1172.861 | 206.7237 | 211.115
10 | Jilin | 22 | HT2 | 1400 |  | 48 | 1.216761 | 11.50261 | 0.1736965 | 14.95274 | 2.691493 | 0.7692645 | 7.37661 | 9.131582 | 1297.008 | 233.4614 | 1156.712 | 1187.641 | 208.2082 | 213.7754
10 | Jilin | 22 | HT2 | 1400 |  | 49 | 1.156043 | 11.40313 | 0.1654758 | 14.51008 | 2.611814 | 0.7858764 | 7.455832 | 8.676025 | 1317.637 | 237.1747 | 1208.056 | 1231.614 | 217.4501 | 221.6905
10 | Jilin | 22 | Tow
11 | Jilin | 22 | Zone 1 | 230
11 | Jilin | 22 | Zone 2 | 240
11 | Jilin | 22 | Zone 3 | 250
11 | Jilin | 22 | Zone 4 | 260
11 | Jilin | 22 | LT 1 | 400
11 | Jilin | 22 | LT2 | 600
11 | Jilin | 22 | LT3 | 800 |  | 1 | 1.809619 | 9.540752 | 0.2182566 | 8.120121 | 1.461622 | 1.174952 | 9.11652 | 13.57032 | 461.3346 | 83.04023 | 420.7016 | 425.7168 | 75.7263 | 76.62903
11 | Jilin | 22 | LT3 | 800 |  | 2 | 2.109664 | 12.18419 | 0.3245667 | 9.25292 | 1.665526 | 1.316794 | 9.651125 | 15.84054 | 453.878 | 81.69804 | 408.8629 | 413.8473 | 73.59533 | 74.49252
11 | Jilin | 22 | LT3 | 800 |  | 3 | 2.421286 | 13.78554 | 0.4182931 | 11.0422 | 1.987597 | 1.248441 | 9.397298 | 18.17796 | 477.4451 | 85.94012 | 423.3229 | 428.1846 | 76.19812 | 77.07323
11 | Jilin | 22 | LT3 | 800 |  | 4 | 2.381319 | 12.16625 | 0.3627227 | 10.93999 | 1.969198 | 1.11209 | 8.869292 | 17.87183 | 481.4317 | 86.65771 | 425.7453 | 431.2486 | 76.63416 | 77.62475
11 | Jilin | 22 | LT3 | 800 |  | 5 | 1.997866 | 10.72979 | 0.2708357 | 8.83877 | 1.590979 | 1.213946 | 9.266563 | 14.99767 | 456.1623 | 82.10921 | 412.8943 | 417.5985 | 74.32097 | 75.16773
11 | Jilin | 22 | LT3 | 800 |  | 6 | 2.388895 | 12.4851 | 0.3739652 | 10.80769 | 1.945384 | 1.155205 | 9.039585 | 17.93128 | 472.582 | 85.06476 | 420.4929 | 425.0018 | 75.68872 | 76.50032
11 | Jilin | 22 | LT3 | 800 |  | 7 | 1.902632 | 10.17968 | 0.2448727 | 8.557365 | 1.540326 | 1.189581 | 9.173098 | 14.27901 | 464.0304 | 83.52547 | 419.2411 | 425.6421 | 75.4634 | 76.61559
11 | Jilin | 22 | LT3 | 800 |  | 8 | 2.000616 | 10.26315 | 0.2592376 | 9.054198 | 1.629756 | 1.133524 | 8.954355 | 15.02093 | 466.551 | 83.97918 | 423.2428 | 427.5782 | 76.18371 | 76.96408
11 | Jilin | 22 | LT3 | 800 |  | 9 | 2.092774 | 11.50657 | 0.3036695 | 9.444597 | 1.700027 | 1.218323 | 9.283254 | 15.71095 | 467.1418 | 84.08553 | 422.0808 | 426.0217 | 75.97455 | 76.6839
11 | Jilin | 22 | LT3 | 800 |  | 10 | 1.685302 | 9.307844 | 0.1995179 | 7.480849 | 1.346553 | 1.244223 | 9.38141 | 12.65193 | 456.9479 | 82.25062 | 414.9875 | 420.1702 | 74.69775 | 75.63064
11 | Jilin | 22 | LT3 | 800 |  | 11 | 2.249954 | 12.47249 | 0.3530597 | 10.14338 | 1.825808 | 1.229619 | 9.32619 | 16.89197 | 468.6517 | 84.3573 | 419.3309 | 425.0344 | 75.47957 | 76.50619
11 | Jilin | 22 | LT3 | 800 |  | 12 | 1.747717 | 8.647818 | 0.1917403 | 7.93187 | 1.427737 | 1.090262 | 8.781818 | 13.11684 | 466.9225 | 84.04605 | 425.4663 | 430.1792 | 76.58394 | 77.43226
11 | Jilin | 22 | LT3 | 800 |  | 13 | 1.80317 | 9.081293 | 0.207475 | 8.129484 | 1.463307 | 1.117081 | 8.889173 | 13.53434 | 464.6818 | 83.64272 | 421.7906 | 426.585 | 75.9223 | 76.7853
11 | Jilin | 22 | LT3 | 800 |  | 14 | 1.783961 | 8.594097 | 0.1940337 | 8.191283 | 1.474431 | 1.049176 | 8.614759 | 13.39064 | 478.3358 | 86.10044 | 427.67 | 434.0486 | 76.98061 | 78.12875
11 | Jilin | 22 | LT3 | 800 |  | 15 | 2.083006 | 10.09675 | 0.2650279 | 9.377792 | 1.688003 | 1.076666 | 8.726891 | 15.63294 | 464.8475 | 83.67255 | 418.6622 | 425.3395 | 75.35921 | 76.56111
11 | Jilin | 22 | LT3 | 800 |  | 16 | 2.391256 | 12.81627 | 0.3845867 | 10.8077 | 1.945386 | 1.185846 | 9.158686 | 17.94981 | 471.1699 | 84.81059 | 419.5398 | 425.3861 | 75.51716 | 76.5695
11 | Jilin | 22 | LT3 | 800 |  | 17 | 1.729954 | 7.975219 | 0.1749659 | 8.032134 | 1.445784 | 0.9929141 | 8.380594 | 12.98848 | 477.2592 | 85.90665 | 432.6284 | 439.4785 | 77.87312 | 79.10614
11 | Jilin | 22 | LT3 | 800 |  | 18 | 2.010216 | 10.24554 | 0.2601989 | 9.151628 | 1.647293 | 1.119532 | 8.898918 | 15.09159 | 472.2115 | 84.99807 | 424.2486 | 430.4181 | 76.36475 | 77.47525
11 | Jilin | 22 | LT3 | 800 |  | 19 | 2.356911 | 12.15342 | 0.3592978 | 10.85279 | 1.953502 | 1.119843 | 8.900154 | 17.68945 | 475.9579 | 85.67242 | 427.1744 | 433.611 | 76.8914 | 78.04998
11 | Jilin | 22 | LT3 | 800 |  | 20 | 2.017286 | 10.60664 | 0.2699848 | 9.098398 | 1.637712 | 1.16577 | 9.080828 | 15.14549 | 467.1002 | 84.07803 | 417.4494 | 426.044 | 75.14089 | 76.68793
11 | Jilin | 22 | LT3 | 800 |  | 22 | 1.833424 | 8.706089 | 0.201827 | 8.311906 | 1.496143 | 1.047424 | 8.607563 | 13.7596 | 470.1334 | 84.62401 | 422.8835 | 428.8892 | 76.11903 | 77.20005
11 | Jilin | 22 | LT3 | 800 |  | 23 | 1.628654 | 8.633069 | 0.1787434 | 7.352417 | 1.323435 | 1.174181 | 9.113527 | 12.22258 | 463.7383 | 83.4729 | 421.3735 | 427.3019 | 75.84723 | 76.91434
11 | Jilin | 22 | LT3 | 800 |  | 24 | 1.776159 | 8.378077 | 0.1885219 | 8.12805 | 1.463049 | 1.030761 | 8.538822 | 13.32951 | 469.8638 | 84.57548 | 427.4051 | 433.3748 | 76.93291 | 78.00746
11 | Jilin | 22 | LT3 | 800 |  | 25 | 1.545322 | 7.683942 | 0.1512687 | 7.017735 | 1.263192 | 1.094932 | 8.800606 | 11.59873 | 464.0081 | 83.52145 | 424.572 | 430.3243 | 76.42296 | 77.45839
11 | Jilin | 22 | LT3 | 800 |  | 26 | 2.087658 | 11.0774 | 0.2912419 | 9.52793 | 1.715027 | 1.162624 | 9.068566 | 15.67171 | 473.1217 | 85.16191 | 424.7339 | 430.1866 | 76.4521 | 77.43359
11 | Jilin | 22 | LT3 | 800 |  | 27 | 1.946705 | 10.08208 | 0.2481136 | 8.71232 | 1.568218 | 1.157221 | 9.04747 | 14.61037 | 462.7225 | 83.29005 | 417.9657 | 423.5913 | 75.23383 | 76.24644
11 | Jilin | 22 | LT3 | 800 |  | 28 | 2.361656 | 12.11596 | 0.3585463 | 10.85679 | 1.954222 | 1.11598 | 8.884791 | 17.72612 | 480.8869 | 86.55965 | 423.6792 | 431.6064 | 76.26226 | 77.68916
11 | Jilin | 22 | LT3 | 800 |  | 29 | 1.641695 | 8.116179 | 0.1696589 | 7.382936 | 1.328928 | 1.099316 | 8.818207 | 12.32713 | 464.5922 | 83.62659 | 419.1755 | 425.8168 | 75.4516 | 76.64703
11 | Jilin | 22 | LT3 | 800 |  | 31 | 2.094439 | 10.44746 | 0.2759112 | 9.545994 | 1.718279 | 1.094434 | 8.798605 | 15.72572 | 471.4744 | 84.86539 | 423.8187 | 430.1019 | 76.28737 | 77.41835
11 | Jilin | 22 | LT3 | 800 |  | 32 | 1.175942 | 5.976938 | 0.09061854 | 5.342171 | 0.9615906 | 1.118822 | 8.896096 | 8.825041 | 458.0321 | 82.44579 | 425.74 | 431.1233 | 76.63321 | 77.60219
11 | Jilin | 22 | LT3 | 800 |  | 34 | 1.804752 | 8.145599 | 0.1863553 | 8.418509 | 1.515331 | 0.9675823 | 8.272999 | 13.5509 | 480.5616 | 86.5011 | 435.5389 | 442.1588 | 78.397 | 79.5886
11 | Jilin | 22 | LT3 | 800 |  | 35 | 1.865222 | 9.874238 | 0.2333878 | 8.396918 | 1.511445 | 1.175936 | 9.120337 | 14.00525 | 464.4736 | 83.60525 | 420.4657 | 425.8667 | 75.68383 | 76.65601
11 | Jilin | 22 | LT3 | 800 |  | 36 | 1.75004 | 8.654566 | 0.192098 | 7.899529 | 1.421915 | 1.09558 | 8.803209 | 13.13783 | 466.7277 | 84.01098 | 422.6218 | 427.0118 | 76.07192 | 76.86214
11 | Jilin | 22 | LT3 | 800 |  | 37 | 1.66857 | 8.186102 | 0.1736583 | 7.617437 | 1.371139 | 1.074653 | 8.718728 | 12.52534 | 467.694 | 84.18491 | 427.1144 | 432.9126 | 76.8806 | 77.92428
11 | Jilin | 22 | LT3 | 800 |  | 39 | 1.78293 | 8.851208 | 0.2000611 | 7.965106 | 1.433719 | 1.111248 | 8.865934 | 13.38234 | 459.6781 | 82.74205 | 418.3952 | 423.3879 | 75.31113 | 76.20982
11 | Jilin | 22 | LT3 | 800 |  | 40 | 2.101093 | 10.66689 | 0.2817388 | 9.632382 | 1.733829 | 1.107399 | 8.850566 | 15.77048 | 476.0075 | 85.68136 | 425.288 | 431.7293 | 76.55185 | 77.71128
11 | Jilin | 22 | LT3 | 800 |  | 42 | 1.673956 | 8.781463 | 0.1867172 | 7.589396 | 1.366091 | 1.15707 | 9.04688 | 12.56426 | 463.1064 | 83.35915 | 424.086 | 429.2803 | 76.33548 | 77.27045
11 | Jilin | 22 | LT3 | 800 |  | 43 | 1.320237 | 6.056293 | 0.1024846 | 6.017432 | 1.083138 | 1.006458 | 8.437559 | 9.908428 | 462.0184 | 83.16331 | 427.0805 | 432.3954 | 76.8745 | 77.83118
11 | Jilin | 22 | LT3 | 800 |  | 44 | 1.873495 | 9.600299 | 0.2275084 | 8.498217 | 1.529679 | 1.129684 | 8.939177 | 14.06349 | 468.0245 | 84.24441 | 423.4811 | 429.0342 | 76.2266 | 77.22616
11 | Jilin | 22 | LT3 | 800 |  | 46 | 2.271218 | 11.36555 | 0.3241521 | 10.35625 | 1.864125 | 1.097458 | 8.810751 | 17.04587 | 474.4277 | 85.39698 | 423.5867 | 429.2995 | 76.24561 | 77.27391
11 | Jilin | 22 | LT3 | 800 |  | 48 | 2.09757 | 10.83054 | 0.2864099 | 9.402343 | 1.692422 | 1.151898 | 9.026638 | 15.74563 | 466.1233 | 83.90219 | 418.045 | 422.7857 | 75.24811 | 76.10143
11 | Jilin | 22 | LT3 | 800 |  | 49 | 1.71962 | 9.130462 | 0.1990428 | 7.782415 | 1.400835 | 1.173217 | 9.109786 | 12.90528 | 465.013 | 83.70235 | 425.4524 | 428.6474 | 76.58144 | 77.15652
11 | Jilin | 22 | LT3 | 800 |  | 50 | 1.850815 | 9.397398 | 0.2204727 | 8.340669 | 1.50132 | 1.126696 | 8.927346 | 13.89573 | 465.0672 | 83.7121 | 421.3948 | 426.1982 | 75.85107 | 76.71568
11 | Jilin | 22 | HT1 | 1100
11 | Jilin | 22 | HT2 | 1400 |  | 1 | 1.266916 | 12.44072 | 0.1967393 | 15.07407 | 2.713332 | 0.8253061 | 7.640583 | 9.506106 | 1240.247 | 223.2445 | 1132.027 | 1153.562 | 203.7648 | 207.6412
11 | Jilin | 22 | HT2 | 1400 |  | 2 | 1.336892 | 14.32579 | 0.2383629 | 15.92162 | 2.865891 | 0.8997698 | 7.977828 | 10.03137 | 1246.316 | 224.3369 | 1123.448 | 1150.315 | 202.2206 | 207.0567
11 | Jilin | 22 | HT2 | 1400 |  | 3 | 1.425303 | 15.60828 | 0.2763324 | 17.15297 | 3.087534 | 0.9099463 | 8.022816 | 10.69839 | 1264.163 | 227.5493 | 1132.306 | 1158.589 | 203.8151 | 208.546
11 | Jilin | 22 | HT2 | 1400 |  | 5 | 1.703228 | 18.67165 | 0.3943226 | 20.51205 | 3.692169 | 0.9102771 | 8.024276 | 12.78045 | 1263.054 | 227.3497 | 1130.659 | 1153.962 | 203.5186 | 207.7132
11 | Jilin | 22 | HT2 | 1400 |  | 7 | 1.560543 | 16.01228 | 0.3110425 | 18.85365 | 3.393657 | 0.8492934 | 7.750825 | 11.71372 | 1262.217 | 227.1991 | 1138.325 | 1164.29 | 204.8985 | 209.5722
11 | Jilin | 22 | HT2 | 1400 |  | 8 | 1.236441 | 13.54444 | 0.2080559 | 14.81063 | 2.665913 | 0.9145083 | 8.042902 | 9.27809 | 1265.885 | 227.8593 | 1121.771 | 1155.195 | 201.9188 | 207.9351
11 | Jilin | 22 | HT2 | 1400 |  | 9 | 1.547275 | 16.38458 | 0.3164882 | 18.43049 | 3.317488 | 0.8889933 | 7.92991 | 11.60941 | 1234.65 | 222.237 | 1130.251 | 1154.172 | 203.4452 | 207.751
11 | Jilin | 22 | HT2 | 1400 |  | 12 | 1.575083 | 16.72324 | 0.3250498 | 18.88301 | 3.398942 | 0.8856235 | 7.914865 | 11.82255 | 1294.208 | 232.9574 | 1108.881 | 1137.372 | 199.5986 | 204.727
11 | Jilin | 22 | HT2 | 1400 |  | 13 | 1.164304 | 11.4079 | 0.1651234 | 13.61763 | 2.451173 | 0.8377303 | 7.697879 | 8.735538 | 1240.805 | 223.3449 | 1100.974 | 1125.846 | 198.1753 | 202.6523
11 | Jilin | 22 | HT2 | 1400 |  | 14 | 1.29481 | 12.75969 | 0.2044382 | 15.68666 | 2.823598 | 0.8134105 | 7.58532 | 9.714666 | 1288.313 | 231.8963 | 1132.459 | 1160.136 | 203.8426 | 208.8245
11 | Jilin | 22 | HT2 | 1400 |  | 15 | 1.691286 | 18.84685 | 0.3921599 | 20.27691 | 3.649843 | 0.9294737 | 8.108444 | 12.68789 | 1278.132 | 230.0638 | 1106.204 | 1132.383 | 199.1167 | 203.8289
11 | Jilin | 22 | HT2 | 1400 |  | 16 | 1.512692 | 14.03981 | 0.2614777 | 18.15487 | 3.267877 | 0.7733357 | 7.396104 | 11.34862 | 1292.66 | 232.6788 | 1111.113 | 1140.553 | 200.0003 | 205.2995
11 | Jilin | 22 | HT2 | 1400 |  | 17 | 1.409216 | 13.40683 | 0.2330078 | 16.81466 | 3.026638 | 0.7973301 | 7.509967 | 10.57445 | 1271.988 | 228.9578 | 1106.174 | 1136.574 | 199.1113 | 204.5833
11 | Jilin | 22 | HT2 | 1400 |  | 18 | 1.337202 | 14.78692 | 0.245189 | 15.92102 | 2.865783 | 0.9287672 | 8.105363 | 10.03662 | 1260.376 | 226.8677 | 1115.197 | 1139.648 | 200.7355 | 205.1366
11 | Jilin | 22 | HT2 | 1400 |  | 19 | 1.842632 | 19.76364 | 0.4495083 | 22.23844 | 4.002918 | 0.8887153 | 7.928669 | 13.82823 | 1273.367 | 229.206 | 1113.474 | 1140.844 | 200.4253 | 205.3519
11 | Jilin | 22 | HT2 | 1400 |  | 20 | 1.626776 | 17.4619 | 0.3546053 | 19.03683 | 3.426628 | 0.9172696 | 8.055036 | 12.20686 | 1227.836 | 221.0105 | 1104.452 | 1128.554 | 198.8014 | 203.1397
11 | Jilin | 22 | HT2 | 1400 |  | 21 | 1.605196 | 16.05918 | 0.3205505 | 19.27866 | 3.470159 | 0.8330029 | 7.676129 | 12.04674 | 1259.609 | 226.7296 | 1125.922 | 1153.896 | 202.666 | 207.7013
11 | Jilin | 22 | HT2 | 1400 |  | 22 | 1.450241 | 14.63619 | 0.2619171 | 17.55856 | 3.16054 | 0.8335646 | 7.678716 | 10.88013 | 1289.795 | 232.1631 | 1126.514 | 1153.195 | 202.7725 | 207.5751
11 | Jilin | 22 | HT2 | 1400 |  | 23 | 1.856026 | 19.39281 | 0.4411864 | 22.88842 | 4.119915 | 0.8472762 | 7.741614 | 13.93087 | 1335.797 | 240.4435 | 1129.297 | 1155.436 | 203.2735 | 207.9785
11 | Jilin | 22 | HT2 | 1400 |  | 24 | 1.718572 | 19.00637 | 0.402959 | 20.66783 | 3.72021 | 0.9196113 | 8.065311 | 12.9011 | 1285.976 | 231.4757 | 1118.699 | 1137.907 | 201.3658 | 204.8233
11 | Jilin | 22 | HT2 | 1400 |  | 25 | 1.596235 | 17.26678 | 0.3405008 | 18.5695 | 3.34251 | 0.9298463 | 8.110069 | 11.97993 | 1235.037 | 222.3066 | 1078.763 | 1103.6 | 194.1773 | 198.648
11 | Jilin | 22 | HT2 | 1400 |  | 26 | 1.819533 | 18.66155 | 0.4166837 | 22.15249 | 3.987448 | 0.8424131 | 7.719365 | 13.65441 | 1316.609 | 236.9896 | 1113.801 | 1144.538 | 200.4842 | 206.0168
11 | Jilin | 22 | HT2 | 1400 |  | 27 | 1.454854 | 16.10462 | 0.2900474 | 17.27718 | 3.109893 | 0.9321323 | 8.120032 | 10.91849 | 1265.836 | 227.8505 | 1112.413 | 1132.898 | 200.2343 | 203.9216
11 | Jilin | 22 | HT2 | 1400 |  | 28 | 1.359316 | 14.02883 | 0.2358122 | 16.36717 | 2.946091 | 0.857132 | 7.78651 | 10.20276 | 1288.161 | 231.869 | 1122.421 | 1152.079 | 202.0358 | 207.3742
11 | Jilin | 22 | HT2 | 1400 |  | 30 | 1.574356 | 16.61452 | 0.3221578 | 19.00725 | 3.421305 | 0.8741147 | 7.86327 | 11.81717 | 1298.681 | 233.7626 | 1116.643 | 1144.134 | 200.9957 | 205.9441
11 | Jilin | 22 | HT2 | 1400 |  | 31 | 0.03504541 | 0.3053203 | 0.0004911244 | 0.3850814 | 0.06931467 | 0.792872 | 7.488943 | 0.2630051 | 723.3542 | 130.2038
11 | Jilin | 22 | HT2 | 1400 |  | 32 | 0.6259727 | 6.754233 | 0.05399113 | 7.251104 | 1.305199 | 0.9314765 | 8.117176 | 4.698189 | 1197.246 | 215.5043 | 1112.092 | 1140.548 | 200.1766 | 205.2986
11 | Jilin | 22 | HT2 | 1400 |  | 33 | 1.770623 | 17.4495 | 0.3784659 | 21.62052 | 3.891693 | 0.8070806 | 7.555748 | 13.28724 | 1321.878 | 237.9381 | 1119.604 | 1146.956 | 201.5287 | 206.4521
11 | Jilin | 22 | HT2 | 1400 |  | 34 | 1.610409 | 16.39939 | 0.3250042 | 19.51682 | 3.513027 | 0.8402696 | 7.709538 | 12.08572 | 1299.341 | 233.8814 | 1118.691 | 1148.115 | 201.3644 | 206.6607
11 | Jilin | 22 | HT2 | 1400 |  | 35 | 1.670059 | 19.25954 | 0.3966514 | 19.93736 | 3.588725 | 0.9660025 | 8.266242 | 12.53288 | 1269.144 | 228.4459 | 1107.322 | 1132.67 | 199.318 | 203.8806
11 | Jilin | 22 | HT2 | 1400 |  | 36 | 2.008975 | 21.1512 | 0.5226797 | 24.44674 | 4.400414 | 0.8651952 | 7.82305 | 15.07711 | 1296.27 | 233.3286 | 1112.972 | 1143.88 | 200.335 | 205.8984
11 | Jilin | 22 | HT2 | 1400 |  | 37 | 1.902744 | 20.45497 | 0.4759591 | 23.41388 | 4.214498 | 0.8736259 | 7.861071 | 14.27706 | 1334.588 | 240.2258 | 1117.176 | 1150.399 | 201.0917 | 207.0718
11 | Jilin | 22 | HT2 | 1400 |  | 38 | 1.822573 | 18.19867 | 0.4066647 | 22.20804 | 3.997448 | 0.819463 | 7.613488 | 13.67756 | 1330.952 | 239.5714 | 1113.626 | 1143.292 | 200.4527 | 205.7926
11 | Jilin | 22 | HT2 | 1400 |  | 39 | 1.80639 | 20.12746 | 0.4466605 | 22.09465 | 3.977037 | 0.9109653 | 8.027308 | 13.55655 | 1312.294 | 236.2129 | 1119.277 | 1152.559 | 201.4698 | 207.4606
11 | Jilin | 22 | HT2 | 1400 |  | 40 | 1.458905 | 13.71399 | 0.2471783 | 17.18059 | 3.092506 | 0.7982258 | 7.514185 | 10.94712 | 1261.369 | 227.0464 | 1098.391 | 1123.151 | 197.7104 | 202.1672
11 | Jilin | 22 | HT2 | 1400 |  | 42 | 1.765157 | 19.23031 | 0.4163836 | 21.76962 | 3.918532 | 0.8833553 | 7.904724 | 13.24363 | 1327.428 | 238.937 | 1132.746 | 1164.468 | 203.8943 | 209.6043
11 | Jilin | 22 | HT2 | 1400 |  | 43 | 1.694974 | 19.12754 | 0.3987234 | 20.52133 | 3.693839 | 0.9320811 | 8.119809 | 12.71952 | 1296.22 | 233.3196 | 1113.45 | 1147.912 | 200.421 | 206.6241
11 | Jilin | 22 | HT2 | 1400 |  | 44 | 1.634004 | 17.57854 | 0.3527198 | 20.00466 | 3.600838 | 0.8787225 | 7.883968 | 12.26226 | 1316.514 | 236.9725 | 1127.313 | 1158.477 | 202.9163 | 208.5259
11 | Jilin | 22 | HT2 | 1400 |  | 45 | 1.801883 | 18.34836 | 0.4052908 | 22.05819 | 3.970474 | 0.8318162 | 7.67066 | 13.52353 | 1331.455 | 239.6619 | 1116.908 | 1150.249 | 201.0434 | 207.0448
11 | Jilin | 22 | HT2 | 1400 |  | 46 | 1.744241 | 18.68308 | 0.4012447 | 21.06349 | 3.791428 | 0.8869889 | 7.920965 | 13.08862 | 1286.509 | 231.5716 | 1112.489 | 1143.937 | 200.248 | 205.9087
11 | Jilin | 22 | HT2 | 1400 |  | 47 | 1.689605 | 16.7662 | 0.3488988 | 20.54682 | 3.698428 | 0.8159996 | 7.597383 | 12.6783 | 1304.811 | 234.866 | 1125.772 | 1151.498 | 202.639 | 207.2696
11 | Jilin | 22 | HT2 | 1400 |  | 48 | 1.762203 | 18.82746 | 0.408258 | 21.45457 | 3.861822 | 0.8775501 | 7.878708 | 13.22196 | 1306.666 | 235.1999 | 1121.662 | 1148.5 | 201.8991 | 206.73
11 | Jilin | 22 | HT2 | 1400 |  | 49 | 1.602781 | 18.25859 | 0.3610846 | 19.38932 | 3.490078 | 0.9416827 | 8.161525 | 12.02595 | 1285.137 | 231.3246 | 1123.575 | 1148.657 | 202.2435 | 206.7583
11 | Jilin | 22 | HT2 | 1400 |  | 50 | 1.095591 | 11.82484 | 0.1612212 | 13.14026 | 2.365247 | 0.8998939 | 7.97838 | 8.220428 | 1262.946 | 227.3303 | 1130.353 | 1160.202 | 203.4635 | 208.8364
11 | Jilin | 22 | Tow
12 | Jilin | 22 | Zone 1 | 230
12 | Jilin | 22 | Zone 2 | 240
12 | Jilin | 22 | Zone 3 | 250
12 | Jilin | 22 | Zone 4 | 260
12 | Jilin | 22 | LT 1 | 400
12 | Jilin | 22 | LT2 | 600
12 | Jilin | 22 | LT3 | 800 |  | 1 | 2.476006 | 9.731081 | 0.3012255 | 11.58149 | 2.084669 | 0.8402268 | 7.709341 | 18.58239 | 489.4403 | 88.09926 | 433.3496 | 438.2069 | 78.00293 | 78.87724
12 | Jilin | 22 | LT3 | 800 |  | 2 | 2.095009 | 8.246157 | 0.217325 | 9.837906 | 1.770823 | 0.8382025 | 7.700048 | 15.72871 | 486.7914 | 87.62246 | 436.14 | 442.4255 | 78.5052 | 79.6366
12 | Jilin | 22 | LT3 | 800 |  | 3 | 1.082192 | 4.329225 | 0.06086268 | 5.039065 | 0.9070317 | 0.8591326 | 7.795591 | 8.125302 | 466.2507 | 83.92514 | 435.3716 | 441.1536 | 78.36689 | 79.40765
12 | Jilin | 22 | LT3 | 800 |  | 4 | 1.984212 | 7.360518 | 0.1841529 | 9.2501 | 1.665018 | 0.795723 | 7.502396 | 14.89687 | 484.1749 | 87.15148 | 434.7931 | 439.6163 | 78.26276 | 79.13094
12 | Jilin | 22 | LT3 | 800 |  | 5 | 2.411553 | 10.02628 | 0.3025088 | 11.35324 | 2.043583 | 0.8831206 | 7.903673 | 18.10131 | 493.701 | 88.86617 | 436.6022 | 441.2901 | 78.58839 | 79.43222
12 | Jilin | 22 | LT3 | 800 |  | 6 | 1.783931 | 6.888289 | 0.1555012 | 8.345494 | 1.502189 | 0.8253902 | 7.640973 | 13.39171 | 482.5628 | 86.8613 | 436.7845 | 442.4118 | 78.62121 | 79.63414
12 | Jilin | 22 | LT3 | 800 |  | 7 | 2.337852 | 8.798841 | 0.2579435 | 10.87916 | 1.958249 | 0.8087793 | 7.563695 | 17.55173 | 485.6111 | 87.41 | 431.9945 | 436.4362 | 77.75901 | 78.55851
12 | Jilin | 22 | LT3 | 800 |  | 9 | 2.204196 | 8.871233 | 0.2458753 | 10.31116 | 1.856009 | 0.8603522 | 7.801124 | 16.55007 | 488.5806 | 87.9445 | 435.451 | 440.2511 | 78.38117 | 79.24521
12 | Jilin | 22 | LT3 | 800 |  | 10 | 1.871245 | 7.441384 | 0.1761957 | 8.668281 | 1.560291 | 0.8584614 | 7.792546 | 14.04909 | 481.6986 | 86.70575 | 432.9536 | 437.8927 | 77.93166 | 78.82069
12 | Jilin | 22 | LT3 | 800 |  | 11 | 1.779089 | 6.544605 | 0.1472422 | 8.336688 | 1.500604 | 0.7850365 | 7.451847 | 13.35235 | 485.5014 | 87.39025 | 438.2089 | 443.1409 | 78.8776 | 79.76537
12 | Jilin | 22 | LT3 | 800 |  | 12 | 2.185854 | 8.035981 | 0.2204222 | 10.27161 | 1.84889 | 0.7823488 | 7.439079 | 16.40551 | 492.0203 | 88.56366 | 436.3592 | 442.045 | 78.54465 | 79.56811
12 | Jilin | 22 | LT3 | 800 |  | 13 | 1.739776 | 7.147362 | 0.1578453 | 8.037038 | 1.446667 | 0.8893031 | 7.931292 | 13.06152 | 478.4979 | 86.12962 | 433.314 | 437.2725 | 77.99653 | 78.70905
12 | Jilin | 22 | LT3 | 800 |  | 14 | 2.425127 | 8.910048 | 0.270465 | 11.58537 | 2.085367 | 0.7690772 | 7.375713 | 18.20822 | 502.4542 | 90.44176 | 443.3108 | 447.8018 | 79.79594 | 80.60432
12 | Jilin | 22 | LT3 | 800 |  | 15 | 1.754004 | 7.007676 | 0.1558262 | 8.215164 | 1.478729 | 0.8530172 | 7.767797 | 13.16995 | 483.9573 | 87.11232 | 438.2545 | 442.996 | 78.8858 | 79.73929
12 | Jilin | 22 | LT3 | 800 |  | 16 | 1.732902 | 6.325525 | 0.1389504 | 8.176952 | 1.471851 | 0.7735798 | 7.397271 | 13.01184 | 487.7983 | 87.80371 | 441.9733 | 446.2133 | 79.55519 | 80.3184
12 | Jilin | 22 | LT3 | 800 |  | 17 | 1.710456 | 6.757645 | 0.1465952 | 8.05687 | 1.450237 | 0.8387432 | 7.702532 | 12.84221 | 487.2511 | 87.70521 | 440.5328 | 445.6394 | 79.29591 | 80.2151
12 | Jilin | 22 | LT3 | 800 |  | 18 | 1.757804 | 6.492944 | 0.1443055 | 8.281844 | 1.490732 | 0.7839973 | 7.446913 | 13.19441 | 485.8493 | 87.45289 | 440.4579 | 445.4344 | 79.28242 | 80.17819
12 | Jilin | 22 | LT3 | 800 |  | 19 | 1.179402 | 4.415444 | 0.06725404 | 5.528159 | 0.9950687 | 0.7987187 | 7.516504 | 8.855205 | 472.0745 | 84.97341 | 439.5558 | 444.8415 | 79.12004 | 80.07147
12 | Jilin | 22 | LT3 | 800 |  | 20 | 1.453561 | 6.072141 | 0.1128705 | 6.758054 | 1.21645 | 0.8985044 | 7.972217 | 10.91308 | 473.0313 | 85.14565 | 437.4604 | 441.605 | 78.74287 | 79.4889
12 | Jilin | 22 | LT3 | 800 |  | 21 | 2.086929 | 8.09386 | 0.2124667 | 9.76503 | 1.757705 | 0.8288618 | 7.657025 | 15.66591 | 486.2937 | 87.53288 | 436.8075 | 441.0629 | 78.62536 | 79.39133
12 | Jilin | 22 | LT3 | 800 |  | 22 | 1.848131 | 7.666467 | 0.1793993 | 8.477225 | 1.525901 | 0.9043605 | 7.998154 | 13.87685 | 474.2922 | 85.3726 | 430.9532 | 433.5906 | 77.57158 | 78.04632
12 | Jilin | 22 | LT3 | 800 |  | 23 | 2.010782 | 8.167253 | 0.2067137 | 9.357951 | 1.684431 | 0.8727607 | 7.857179 | 15.09305 | 481.2582 | 86.62648 | 431.6304 | 438.5106 | 77.69347 | 78.93191
12 | Jilin | 22 | LT3 | 800 |  | 24 | 1.655899 | 6.080221 | 0.1275693 | 7.855731 | 1.414032 | 0.7739854 | 7.399211 | 12.42864 | 490.9804 | 88.37647 | 441.7881 | 449.1185 | 79.52186 | 80.84133
12 | Jilin | 22 | LT3 | 800 |  | 25 | 2.174934 | 7.217753 | 0.197038 | 10.22594 | 1.840669 | 0.7058277 | 7.065915 | 16.32246 | 490.8528 | 88.35352 | 436.8794 | 443.2042 | 78.63829 | 79.77676
12 | Jilin | 22 | LT3 | 800 |  | 26 | 2.322326 | 9.620755 | 0.2801772 | 10.87103 | 1.956785 | 0.8849906 | 7.912037 | 17.43156 | 489.6692 | 88.14046 | 434.0827 | 440.0131 | 78.13489 | 79.20235
12 | Jilin | 22 | LT3 | 800 |  | 27 | 2.108488 | 8.04163 | 0.2132699 | 9.891816 | 1.780527 | 0.8129579 | 7.58321 | 15.83069 | 489.5941 | 88.12695 | 438.1808 | 442.0024 | 78.87254 | 79.56044
12 | Jilin | 22 | LT3 | 800 |  | 28 | 1.856449 | 7.441149 | 0.174383 | 8.717242 | 1.569104 | 0.8536128 | 7.770509 | 13.93216 | 488.2221 | 87.87998 | 439.1879 | 443.8179 | 79.05383 | 79.88722
12 | Jilin | 22 | LT3 | 800 |  | 29 | 2.238263 | 8.604708 | 0.2412304 | 10.58683 | 1.905629 | 0.8127748 | 7.582355 | 16.79729 | 494.4879 | 89.00784 | 438.3055 | 444.0583 | 78.895 | 79.9305
12 | Jilin | 22 | LT3 | 800 |  | 30 | 1.456206 | 5.552094 | 0.1029067 | 6.714662 | 1.208639 | 0.8268613 | 7.647779 | 10.92892 | 476.1526 | 85.70747 | 429.0941 | 436.9867 | 77.23694 | 78.65761
12 | Jilin | 22 | LT3 | 800 |  | 31 | 1.705828 | 7.216852 | 0.1560197 | 7.82213 | 1.407983 | 0.9226198 | 8.078493 | 12.80171 | 471.2076 | 84.81737 | 427.5813 | 433.7024 | 76.96464 | 78.06644
12 | Jilin | 22 | LT3 | 800 |  | 32 | 1.931374 | 7.655032 | 0.1863397 | 9.123726 | 1.642271 | 0.8390248 | 7.703825 | 14.49602 | 490.3046 | 88.25483 | 439.5407 | 445.7542 | 79.11733 | 80.23576
12 | Jilin | 22 | LT3 | 800 |  | 33 | 1.871717 | 7.829728 | 0.1849718 | 8.735326 | 1.572359 | 0.8963293 | 7.962561 | 14.04718 | 487.0036 | 87.66065 | 433.351 | 440.5481 | 78.00318 | 79.29866
12 | Jilin | 22 | LT3 | 800 |  | 34 | 2.395594 | 10.36369 | 0.3109536 | 11.08292 | 1.994926 | 0.9351045 | 8.132968 | 17.97885 | 482.7237 | 86.89027 | 429.0463 | 434.6227 | 77.22833 | 78.23209
12 | Jilin | 22 | LT3 | 800 |  | 35 | 2.103877 | 8.70701 | 0.230091 | 9.745414 | 1.754174 | 0.8934469 | 7.949749 | 15.78936 | 480.7366 | 86.5326 | 427.8834 | 435.802 | 77.01901 | 78.44437
12 | Jilin | 22 | LT3 | 800 |  | 36 | 2.300764 | 9.484894 | 0.2731761 | 10.92716 | 1.966889 | 0.8680109 | 7.835769 | 17.2678 | 495.3151 | 89.15672 | 437.8463 | 445.4797 | 78.81235 | 80.18635
12 | Jilin | 22 | LT3 | 800 |  | 37 | 1.276991 | 5.037656 | 0.08240844 | 6.033682 | 1.086063 | 0.8349224 | 7.684967 | 9.583694 | 479.2921 | 86.27258 | 440.8573 | 448.3916 | 79.35432 | 80.71048
12 | Jilin | 22 | LT3 | 800 |  | 38 | 2.055749 | 7.996833 | 0.2068236 | 9.568602 | 1.722348 | 0.8357368 | 7.688714 | 15.42815 | 485.7476 | 87.43457 | 433.2895 | 438.8853 | 77.99211 | 78.99935
12 | Jilin | 22 | LT3 | 800 |  | 39 | 2.17479 | 8.582232 | 0.234221 | 10.19669 | 1.835404 | 0.8416685 | 7.715952 | 16.32179 | 488.2082 | 87.87748 | 434.4781 | 441.1994 | 78.20605 | 79.41589
12 | Jilin | 22 | LT3 | 800 |  | 40 | 2.437454 | 10.04276 | 0.3062551 | 11.44695 | 2.060451 | 0.8773308 | 7.877722 | 18.2939 | 491.8068 | 88.52522 | 433.2185 | 440.5182 | 77.97933 | 79.29327
12 | Jilin | 22 | LT3 | 800 |  | 41 | 1.037293 | 4.173298 | 0.05628543 | 4.774256 | 0.8593661 | 0.8741253 | 7.863317 | 7.786085 | 461.7315 | 83.11168 | 428.5943 | 435.9304 | 77.14697 | 78.46748
12 | Jilin | 22 | LT3 | 800 |  | 42 | 2.675059 | 11.06039 | 0.3690267 | 12.50613 | 2.251103 | 0.8843978 | 7.909386 | 20.07894 | 490.6518 | 88.31732 | 430.7748 | 436.8649 | 77.53947 | 78.63568
12 | Jilin | 22 | LT3 | 800 |  | 43 | 1.760273 | 6.394937 | 0.1424385 | 8.266116 | 1.487901 | 0.7736326 | 7.397523 | 13.21373 | 486.186 | 87.51348 | 438.716 | 444.4167 | 78.96889 | 79.995
12 | Jilin | 22 | LT3 | 800 |  | 44 | 2.14597 | 8.762065 | 0.2361866 | 9.914248 | 1.784564 | 0.8837851 | 7.906647 | 16.1063 | 484.2083 | 87.15749 | 429.8912 | 434.6158 | 77.38041 | 78.23085
12 | Jilin | 22 | LT3 | 800 |  | 45 | 1.935257 | 7.773046 | 0.1895466 | 9.088872 | 1.635997 | 0.8552267 | 7.777851 | 14.52492 | 488.1925 | 87.87465 | 437.7297 | 443.2051 | 78.79134 | 79.77692
12 | Jilin | 22 | LT3 | 800 |  | 47 | 2.033102 | 8.144756 | 0.2085472 | 9.476412 | 1.705754 | 0.8594768 | 7.797153 | 15.26163 | 485.8756 | 87.45761 | 434.4943 | 439.1667 | 78.20897 | 79.05
12 | Jilin | 22 | LT3 | 800 |  | 48 | 1.893667 | 7.76826 | 0.1857533 | 8.74034 | 1.573261 | 0.8887824 | 7.928969 | 14.2149 | 479.0999 | 86.23798 | 431.7433 | 435.607 | 77.71379 | 78.40926
12 | Jilin | 22 | LT3 | 800 |  | 49 | 1.547145 | 5.832505 | 0.1145155 | 7.266415 | 1.307955 | 0.8026662 | 7.535056 | 11.61103 | 484.4539 | 87.20171 | 440.1289 | 444.5898 | 79.22321 | 80.02616
12 | Jilin | 22 | LT3 | 800 |  | 50 | 2.09055 | 7.589366 | 0.1991116 | 9.848218 | 1.772679 | 0.7706334 | 7.383171 | 15.69089 | 494.6537 | 89.03766 | 437.4908 | 443.1687 | 78.74834 | 79.77037
12 | Jilin | 22 | HT1 | 1100
12 | Jilin | 22 | HT2 | 1400 |  | 1 | 1.366311 | 11.57206 | 0.1946743 | 17.24921 | 3.104858 | 0.6708747 | 6.888739 | 10.25597 | 1356.631 | 244.1936 | 1171.861 | 1204.482 | 210.935 | 216.8068
12 | Jilin | 22 | HT2 | 1400 |  | 2 | 1.838046 | 15.35761 | 0.3444167 | 23.91137 | 4.304046 | 0.6422723 | 6.74029 | 13.79606 | 1417.977 | 255.2359 | 1182.023 | 1214.714 | 212.7641 | 218.6485
12 | Jilin | 22 | HT2 | 1400 |  | 3 | 1.899126 | 16.43412 | 0.3806133 | 24.75274 | 4.455492 | 0.6639315 | 6.852999 | 14.25344 | 1426.646 | 256.7963 | 1183.117 | 1212.181 | 212.961 | 218.1926
12 | Jilin | 22 | HT2 | 1400 |  | 4 | 1.830822 | 17.92442 | 0.4011168 | 23.59208 | 4.246574 | 0.7597644 | 7.330919 | 13.7377 | 1397.622 | 251.5719 | 1180.098 | 1203.739 | 212.4176 | 216.673
12 | Jilin | 22 | HT2 | 1400 |  | 5 | 1.018849 | 7.894844 | 0.09964235 | 12.71828 | 2.28929 | 0.620748 | 6.626384 | 7.645833 | 1340.506 | 241.2911 | 1179.04 | 1210.827 | 212.2272 | 217.9489
12 | Jilin | 22 | HT2 | 1400 |  | 6 | 1.098522 | 8.599176 | 0.1169196 | 13.81277 | 2.486299 | 0.6225526 | 6.636009 | 8.243252 | 1355.876 | 244.0577 | 1185.864 | 1214.274 | 213.4555 | 218.5693
12 | Jilin | 22 | HT2 | 1400 |  | 7 | 1.465327 | 11.60139 | 0.2086229 | 18.82024 | 3.387643 | 0.6164317 | 6.603307 | 10.99702 | 1386.686 | 249.6035 | 1192.578 | 1221.87 | 214.664 | 219.9366
12 | Jilin | 22 | HT2 | 1400 |  | 8 | 0.6630619 | 5.383439 | 0.04505096 | 8.179695 | 1.472345 | 0.6581467 | 6.823078 | 4.975214 | 1287.571 | 231.7628 | 1187.945 | 1218.871 | 213.8301 | 219.3968
12 | Jilin | 22 | HT2 | 1400 |  | 9 | 1.915609 | 15.85973 | 0.371136 | 24.83224 | 4.469803 | 0.6386749 | 6.721387 | 14.37502 | 1393.392 | 250.8106 | 1177.816 | 1210.773 | 212.0069 | 217.9391
12 | Jilin | 22 | HT2 | 1400 |  | 10 | 1.898918 | 14.91807 | 0.3450072 | 24.86518 | 4.475732 | 0.5999583 | 6.514476 | 14.24664 | 1421.751 | 255.9152 | 1191.405 | 1223.392 | 214.4529 | 220.2105
12 | Jilin | 22 | HT2 | 1400 |  | 11 | 1.400662 | 10.47999 | 0.1803589 | 17.88138 | 3.218648 | 0.586084 | 6.438711 | 10.51132 | 1391.038 | 250.3868 | 1185.391 | 1220.937 | 213.3704 | 219.7687
12 | Jilin | 22 | HT2 | 1400 |  | 12 | 0.8473607 | 6.332919 | 0.06705651 | 10.53192 | 1.895745 | 0.6013073 | 6.521796 | 6.359785 | 1317.36 | 237.1248 | 1185.808 | 1218.741 | 213.4454 | 219.3734
12 | Jilin | 22 | HT2 | 1400 |  | 13 | 1.725636 | 14.24414 | 0.301779 | 22.07909 | 3.974236 | 0.6451417 | 6.75533 | 12.95239 | 1372.506 | 247.0511 | 1170.543 | 1207.876 | 210.6977 | 217.4177
12 | Jilin | 22 | HT2 | 1400 |  | 14 | 1.446183 | 11.77922 | 0.2089225 | 18.56152 | 3.341074 | 0.6346042 | 6.699934 | 10.85476 | 1389.616 | 250.1309 | 1188.553 | 1219.68 | 213.9395 | 219.5424
12 | Jilin | 22 | HT2 | 1400 |  | 15 | 1.267267 | 10.17005 | 0.1588927 | 16.08455 | 2.895218 | 0.632287 | 6.68769 | 9.511685 | 1365.691 | 245.8244 | 1187.513 | 1218.841 | 213.7523 | 219.3914
12 | Jilin | 22 | HT2 | 1400 |  | 16 | 1.901306 | 16.489 | 0.3843864 | 24.53022 | 4.415439 | 0.6721913 | 6.895495 | 14.2697 | 1387.191 | 249.6944 | 1181.792 | 1209.026 | 212.7226 | 217.6247
12 | Jilin | 22 | HT2 | 1400 |  | 17 | 2.055889 | 16.49445 | 0.414664 | 26.62079 | 4.791742 | 0.6196078 | 6.620296 | 15.43503 | 1396.14 | 251.3052 | 1174.75 | 1205.725 | 211.455 | 217.0305
12 | Jilin | 22 | HT2 | 1400 |  | 18 | 1.842662 | 13.9639 | 0.314689 | 23.78194 | 4.280749 | 0.5871641 | 6.44464 | 13.83234 | 1397.552 | 251.5594 | 1189.23 | 1214.278 | 214.0614 | 218.57
12 | Jilin | 22 | HT2 | 1400 |  | 20 | 1.584946 | 12.61 | 0.2446219 | 20.50321 | 3.690578 | 0.6150256 | 6.595771 | 11.89416 | 1401.01 | 252.1818 | 1192.988 | 1223.529 | 214.7378 | 220.2352
12 | Jilin | 22 | HT2 | 1400 |  | 21 | 1.433571 | 10.22632 | 0.1789395 | 18.32048 | 3.297687 | 0.5581905 | 6.283625 | 10.75891 | 1397.381 | 251.5286 | 1184.344 | 1220.542 | 213.1819 | 219.6976
12 | Jilin | 22 | HT2 | 1400 |  | 22 | 1.139472 | 8.654408 | 0.1217822 | 14.38806 | 2.589851 | 0.6014993 | 6.522837 | 8.552435 | 1356.783 | 244.2209 | 1191.691 | 1220.979 | 214.5044 | 219.7762
12 | Jilin | 22 | HT2 | 1400 |  | 23 | 1.768032 | 12.92522 | 0.278539 | 22.87335 | 4.117202 | 0.5650778 | 6.322271 | 13.27113 | 1413.596 | 254.4473 | 1188.53 | 1215.922 | 213.9354 | 218.866
12 | Jilin | 22 | HT2 | 1400 |  | 24 | 1.565106 | 12.1758 | 0.2338966 | 20.139 | 3.62502 | 0.6045881 | 6.539564 | 11.74979 | 1396.753 | 251.4156 | 1188.977 | 1218.929 | 214.0159 | 219.4072
12 | Jilin | 22 | HT2 | 1400 |  | 25 | 1.854686 | 14.38228 | 0.3262618 | 24.22256 | 4.36006 | 0.5937557 | 6.480715 | 13.92385 | 1395.294 | 251.1529 | 1192.848 | 1228.204 | 214.7126 | 221.0767
12 | Jilin | 22 | HT2 | 1400 |  | 26 | 1.140723 | 9.237532 | 0.1302363 | 14.40036 | 2.592064 | 0.6414794 | 6.736127 | 8.558823 | 1347.914 | 242.6245 | 1189.377 | 1218.238 | 214.0878 | 219.2828
12 | Jilin | 22 | HT2 | 1400 |  | 27 | 1.865172 | 15.01245 | 0.3433472 | 24.25892 | 4.366605 | 0.6188425 | 6.616207 | 14.00191 | 1392.483 | 250.6469 | 1200.638 | 1231.216 | 216.1148 | 221.6189
12 | Jilin | 22 | HT2 | 1400 |  | 28 | 1.076917 | 7.590249 | 0.1008694 | 13.65869 | 2.458563 | 0.5557086 | 6.269639 | 8.084916 | 1356.926 | 244.2467 | 1198.614 | 1230.615 | 215.7505 | 221.5107
12 | Jilin | 22 | HT2 | 1400 |  | 29 | 1.752437 | 15.12274 | 0.3250578 | 22.80653 | 4.105175 | 0.6630881 | 6.848643 | 13.15574 | 1393.772 | 250.879 | 1192.082 | 1228.776 | 214.5748 | 221.1797
12 | Jilin | 22 | HT2 | 1400 |  | 30 | 1.622355 | 13.11896 | 0.2607728 | 21.09636 | 3.797344 | 0.6218591 | 6.632313 | 12.18014 | 1414.355 | 254.5839 | 1192.427 | 1226.555 | 214.6369 | 220.7799
12 | Jilin | 22 | HT2 | 1400 |  | 31 | 1.163347 | 9.22847 | 0.1329273 | 14.74037 | 2.653267 | 0.6260676 | 6.654717 | 8.733759 | 1362.714 | 245.2885 | 1187.184 | 1222.396 | 213.6931 | 220.0313
12 | Jilin | 22 | HT2 | 1400 |  | 32 | 1.631681 | 13.54522 | 0.270616 | 21.46076 | 3.862937 | 0.6311622 | 6.681738 | 12.24994 | 1432.592 | 257.8666 | 1208.449 | 1240.955 | 217.5208 | 223.3719
12 | Jilin | 22 | HT2 | 1400 |  | 34 | 1.183591 | 9.395437 | 0.1373725 | 15.15098 | 2.727177 | 0.6201206 | 6.623035 | 8.885769 | 1369.365 | 246.4857 | 1205.859 | 1234.188 | 217.0546 | 222.1538
12 | Jilin | 22 | HT2 | 1400 |  | 36 | 1.32505 | 10.38538 | 0.1698187 | 16.93025 | 3.047445 | 0.6134216 | 6.587164 | 9.946909 | 1366.855 | 246.0339 | 1195.437 | 1226.458 | 215.1787 | 220.7624
12 | Jilin | 22 | HT2 | 1400 |  | 37 | 1.289363 | 10.80169 | 0.1725186 | 16.44377 | 2.959878 | 0.6568865 | 6.816544 | 9.680743 | 1357.859 | 244.4146 | 1198.961 | 1229.428 | 215.813 | 221.297
12 | Jilin | 22 | HT2 | 1400 |  | 38 | 1.877416 | 16.41241 | 0.3780137 | 24.48571 | 4.407428 | 0.6702853 | 6.885712 | 14.09454 | 1389.647 | 250.1365 | 1197.535 | 1227.589 | 215.5563 | 220.966
12 | Jilin | 22 | HT2 | 1400 |  | 39 | 1.451363 | 12.51223 | 0.2236992 | 18.37288 | 3.307118 | 0.6810164 | 6.940612 | 10.8953 | 1348.359 | 242.7046 | 1176.56 | 1207.94 | 211.7808 | 217.4292
12 | Jilin | 22 | HT2 | 1400 |  | 40 | 1.460445 | 12.76181 | 0.2258776 | 18.75156 | 3.375281 | 0.6805733 | 6.938354 | 10.93764 | 1384.213 | 249.1583 | 1190.41 | 1227.448 | 214.2738 | 220.9406
12 | Jilin | 22 | HT2 | 1400 |  | 41 | 1.380655 | 11.63084 | 0.1985146 | 17.58671 | 3.165607 | 0.6613427 | 6.839625 | 10.3651 | 1362.168 | 245.1902 | 1197.854 | 1223.931 | 215.6137 | 220.3076
12 | Jilin | 22 | HT2 | 1400 |  | 42 | 1.43842 | 11.86858 | 0.2106125 | 18.40511 | 3.312919 | 0.6448525 | 6.753816 | 10.79901 | 1365.165 | 245.7297 | 1196.338 | 1225.794 | 215.3408 | 220.6429
12 | Jilin | 22 | HT2 | 1400 |  | 43 | 1.007684 | 7.264688 | 0.09072013 | 12.57714 | 2.263885 | 0.5776107 | 6.391998 | 7.564714 | 1344.169 | 241.9504 | 1185.119 | 1215.764 | 213.3214 | 218.8375
12 | Jilin | 22 | HT2 | 1400 |  | 44 | 0.9757638 | 8.246962 | 0.1003712 | 12.18948 | 2.194106 | 0.676564 | 6.917886 | 7.325198 | 1339.083 | 241.0349 | 1185.364 | 1214.44 | 213.3655 | 218.5992
12 | Jilin | 22 | HT2 | 1400 |  | 45 | 1.455115 | 11.68447 | 0.2092941 | 18.58795 | 3.345832 | 0.6286044 | 6.668186 | 10.92358 | 1378.808 | 248.1854 | 1191.271 | 1220.619 | 214.4288 | 219.7114
12 | Jilin | 22 | HT2 | 1400 |  | 47 | 1.420106 | 10.73956 | 0.1874083 | 18.12595 | 3.262671 | 0.5924964 | 6.473839 | 10.66086 | 1374.738 | 247.4528 | 1188.821 | 1218.378 | 213.9878 | 219.308
12 | Jilin | 22 | HT2 | 1400 |  | 48 | 0.94493 | 7.683197 | 0.09058275 | 11.74061 | 2.113309 | 0.6544122 | 6.803693 | 7.093922 | 1325.709 | 238.6276 | 1183.493 | 1211.98 | 213.0288 | 218.1564
12 | Jilin | 22 | HT2 | 1400 |  | 50 | 1.73691 | 14.30378 | 0.3055188 | 22.50242 | 4.050435 | 0.6356553 | 6.705479 | 13.03972 | 1378.936 | 248.2085 | 1198.327 | 1229.504 | 215.6989 | 221.3107
12 | Jilin | 22 | Tow
13 | Jilin | 22 | Zone 1 | 230
13 | Jilin | 22 | Zone 2 | 240
13 | Jilin | 22 | Zone 3 | 250
13 | Jilin | 22 | Zone 4 | 260
13 | Jilin | 22 | LT 1 | 400
13 | Jilin | 22 | LT2 | 600
13 | Jilin | 22 | LT3 | 800 |  | 1 | 1.6912 | 7.945838 | 0.1704332 | 8.006489 | 1.441168 | 0.9924248 | 8.378529 | 12.6967 | 490.9889 | 88.37801 | 443.7982 | 447.9102 | 79.88367 | 80.62385
13 | Jilin | 22 | LT3 | 800 |  | 2 | 1.699523 | 9.197403 | 0.1980239 | 8.134133 | 1.464144 | 1.130717 | 8.943262 | 12.75733 | 494.3947 | 88.99105 | 448.5869 | 453.1832 | 80.74564 | 81.57298
13 | Jilin | 22 | LT3 | 800 |  | 3 | 1.979453 | 8.945391 | 0.2225393 | 9.481639 | 1.706695 | 0.9434435 | 8.169151 | 14.85552 | 501.1391 | 90.20504 | 444.2681 | 450.904 | 79.96825 | 81.16272
13 | Jilin | 22 | LT3 | 800 |  | 4 | 1.804126 | 9.341835 | 0.2125322 | 8.602739 | 1.548493 | 1.085914 | 8.76429 | 13.53986 | 493.8912 | 88.90041 | 443.3985 | 450.4937 | 79.81173 | 81.08887
13 | Jilin | 22 | LT3 | 800 |  | 5 | 1.202497 | 5.490214 | 0.08477435 | 5.714738 | 1.028653 | 0.9607114 | 8.243573 | 9.024733 | 485.1631 | 87.32935 | 444.7087 | 451.3859 | 80.04757 | 81.24947
13 | Jilin | 22 | LT3 | 800 |  | 6 | 1.548713 | 6.70918 | 0.1318404 | 7.494499 | 1.34901 | 0.8952139 | 7.957606 | 11.62327 | 496.9641 | 89.45354 | 451.4068 | 458.299 | 81.25322 | 82.49383
13 | Jilin | 22 | LT3 | 800 |  | 7 | 1.889112 | 8.559873 | 0.2038237 | 8.964327 | 1.613579 | 0.9548818 | 8.218523 | 14.17778 | 493.8449 | 88.8921 | 441.5049 | 448.0025 | 79.47089 | 80.64046
13 | Jilin | 22 | LT3 | 800 |  | 8 | 1.902125 | 9.504389 | 0.2282239 | 8.895151 | 1.601127 | 1.068491 | 8.693696 | 14.27452 | 483.6955 | 87.06519 | 435.7253 | 442.6881 | 78.43055 | 79.68386
13 | Jilin | 22 | LT3 | 800 |  | 9 | 1.886243 | 9.270991 | 0.2204144 | 9.015107 | 1.622719 | 1.028384 | 8.528971 | 14.1552 | 495.6478 | 89.21661 | 444.2599 | 451.4646 | 79.96677 | 81.26363
13 | Jilin | 22 | LT3 | 800 |  | 10 | 1.712946 | 8.397376 | 0.1821376 | 8.158749 | 1.468575 | 1.029248 | 8.532553 | 12.85537 | 489.5368 | 88.11664 | 445.7353 | 451.328 | 80.23235 | 81.23904
13 | Jilin | 22 | LT3 | 800 |  | 11 | 2.218847 | 11.25927 | 0.3133084 | 10.46647 | 1.883964 | 1.075747 | 8.723165 | 16.65078 | 488.6066 | 87.94919 | 437.3203 | 443.7056 | 78.71766 | 79.867
13 | Jilin | 22 | LT3 | 800 |  | 12 | 1.823057 | 9.225489 | 0.2125468 | 8.763428 | 1.577417 | 1.052726 | 8.629322 | 13.68347 | 495.65 | 89.217 | 449.2928 | 455.0422 | 80.8727 | 81.9076
13 | Jilin | 22 | LT3 | 800 |  | 13 | 1.477124 | 7.355243 | 0.1383378 | 6.949989 | 1.250998 | 1.05831 | 8.652178 | 11.08489 | 480.9204 | 86.56567 | 438.9808 | 446.0619 | 79.01655 | 80.29114
13 | Jilin | 22 | LT3 | 800 |  | 14 | 1.704437 | 8.645484 | 0.1866168 | 8.053406 | 1.449613 | 1.073519 | 8.714127 | 12.79111 | 489.1468 | 88.04642 | 440.9988 | 447.284 | 79.37979 | 80.51112
13 | Jilin | 22 | LT3 | 800 |  | 15 | 1.744514 | 8.862701 | 0.195492 | 8.347266 | 1.502508 | 1.061749 | 8.666224 | 13.09177 | 497.8926 | 89.62067 | 445.8625 | 452.8268 | 80.25526 | 81.50883
13 | Jilin | 22 | LT3 | 800 |  | 16 | 1.418319 | 7.636615 | 0.1382763 | 6.770781 | 1.218741 | 1.127878 | 8.932028 | 10.6435 | 489.0102 | 88.02185 | 446.9967 | 453.5893 | 80.45941 | 81.64607
13 | Jilin | 22 | LT3 | 800 |  | 17 | 1.728833 | 8.837224 | 0.1933864 | 8.243664 | 1.483859 | 1.072002 | 8.707968 | 12.97363 | 492.7573 | 88.69632 | 445.1228 | 451.6592 | 80.12211 | 81.29866
13 | Jilin | 22 | LT3 | 800 |  | 18 | 1.746941 | 7.834827 | 0.1728195 | 8.418639 | 1.515355 | 0.9306524 | 8.113585 | 13.10978 | 500.212 | 90.03816 | 449.4655 | 455.5284 | 80.90379 | 81.99511
13 | Jilin | 22 | LT3 | 800 |  | 19 | 1.991468 | 10.16726 | 0.2549137 | 9.501393 | 1.710251 | 1.070081 | 8.700162 | 14.9443 | 495.5781 | 89.20405 | 443.9659 | 450.3786 | 79.91386 | 81.06815
13 | Jilin | 22 | LT3 | 800 |  | 20 | 1.316175 | 6.801716 | 0.1146084 | 6.279651 | 1.130337 | 1.083136 | 8.753072 | 9.877163 | 483.2975 | 86.99355 | 447.7707 | 453.1983 | 80.59873 | 81.57571
13 | Jilin | 22 | LT3 | 800 |  | 21 | 1.433647 | 7.118687 | 0.1302942 | 6.654776 | 1.19786 | 1.069711 | 8.698657 | 10.75869 | 473.6935 | 85.26483 | 432.8289 | 440.2299 | 77.90921 | 79.24139
13 | Jilin | 22 | LT3 | 800 |  | 22 | 1.55486 | 7.531252 | 0.1488715 | 7.323827 | 1.318289 | 1.028322 | 8.528713 | 11.66865 | 487.6894 | 87.7841 | 441.8826 | 446.9205 | 79.53887 | 80.44569
13 | Jilin | 22 | LT3 | 800 |  | 23 | 1.655141 | 7.809232 | 0.1638472 | 7.883188 | 1.418974 | 0.9906185 | 8.370901 | 12.42254 | 488.9486 | 88.01075 | 444.1461 | 450.8698 | 79.9463 | 81.15656
13 | Jilin | 22 | LT3 | 800 |  | 24 | 1.906565 | 10.26539 | 0.2470118 | 8.918486 | 1.605327 | 1.151024 | 9.023212 | 14.30728 | 484.1043 | 87.13878 | 437.5168 | 443.5652 | 78.75303 | 79.84173
13 | Jilin | 22 | LT3 | 800 |  | 25 | 2.075613 | 11.08993 | 0.2898153 | 9.607268 | 1.729308 | 1.154327 | 9.036149 | 15.57659 | 480.2182 | 86.43928 | 430.6901 | 436.9051 | 77.52422 | 78.64291
13 | Jilin | 22 | LT3 | 800 |  | 26 | 1.62285 | 7.762964 | 0.1599479 | 7.764071 | 1.397533 | 0.9998573 | 8.409844 | 12.18033 | 491.7459 | 88.51426 | 447.7291 | 454.379 | 80.59123 | 81.78822
13 | Jilin | 22 | LT3 | 800 |  | 27 | 1.71313 | 8.096449 | 0.1757379 | 8.230474 | 1.481485 | 0.983716 | 8.341686 | 12.86026 | 494.8094 | 89.06569 | 450.5928 | 455.3019 | 81.1067 | 81.95435
13 | Jilin | 22 | LT3 | 800 |  | 28 | 1.760929 | 8.951746 | 0.1994315 | 8.279615 | 1.490331 | 1.081179 | 8.745161 | 13.21654 | 488.3093 | 87.89568 | 437.8411 | 445.3866 | 78.8114 | 80.16959
13 | Jilin | 22 | LT3 | 800 |  | 29 | 2.161664 | 10.82448 | 0.2938049 | 10.27904 | 1.850228 | 1.053063 | 8.630703 | 16.2224 | 493.3475 | 88.80255 | 443.0441 | 448.0977 | 79.74794 | 80.6576
13 | Jilin | 22 | LT3 | 800 |  | 30 | 2.12323 | 10.83007 | 0.2887158 | 10.18767 | 1.83378 | 1.063057 | 8.67156 | 15.93382 | 500.3181 | 90.05726 | 445.3404 | 452.0207 | 80.16128 | 81.36373
13 | Jilin | 22 | LT3 | 800 |  | 31 | 0.7397474 | 3.576603 | 0.0353968 | 3.631816 | 0.6537269 | 0.9847973 | 8.34627 | 5.552212 | 474.3388 | 85.38098 | 464.6267 | 465.2255 | 83.6328 | 83.7406
13 | Jilin | 22 | LT3 | 800 |  | 32 | 1.419531 | 7.054864 | 0.127762 | 6.754466 | 1.215804 | 1.044474 | 8.595434 | 10.65302 | 487.2148 | 87.69866 | 444.8866 | 451.8565 | 80.0796 | 81.33418
13 | Jilin | 22 | LT3 | 800 |  | 33 | 2.122372 | 10.8771 | 0.289855 | 10.177 | 1.831861 | 1.068792 | 8.69492 | 15.92921 | 498.5016 | 89.73029 | 444.9437 | 451.6868 | 80.08987 | 81.30363
13 | Jilin | 22 | LT3 | 800 |  | 34 | 1.758526 | 8.667039 | 0.1926161 | 8.316108 | 1.496899 | 1.042199 | 8.586067 | 13.19683 | 491.4141 | 88.45454 | 440.7914 | 447.5034 | 79.34246 | 80.55061
13 | Jilin | 22 | LT3 | 800 |  | 35 | 1.598691 | 8.704206 | 0.1767712 | 7.432327 | 1.337819 | 1.171128 | 9.101671 | 11.99861 | 477.6669 | 85.98004 | 434.7152 | 440.7924 | 78.24873 | 79.34264
13 | Jilin | 22 | LT3 | 800 |  | 36 | 1.856654 | 9.366037 | 0.2198726 | 8.710073 | 1.567813 | 1.075311 | 8.721397 | 13.93722 | 490.1582 | 88.22848 | 438.3762 | 443.776 | 78.90771 | 79.87968
13 | Jilin | 22 | LT3 | 800 |  | 37 | 1.912291 | 8.85768 | 0.213524 | 9.138908 | 1.645004 | 0.9692274 | 8.280027 | 14.35386 | 496.3254 | 89.33858 | 444.8053 | 451.2708 | 80.06496 | 81.22874
13 | Jilin | 22 | LT3 | 800 |  | 38 | 1.504386 | 6.619744 | 0.1267385 | 7.166871 | 1.290037 | 0.9236589 | 8.083042 | 11.29249 | 488.1784 | 87.87212 | 445.0357 | 451.7811 | 80.10642 | 81.32059
13 | Jilin | 22 | LT3 | 800 |  | 39 | 2.081693 | 9.696561 | 0.2535729 | 10.03929 | 1.807072 | 0.9658613 | 8.265637 | 15.62285 | 505.2065 | 90.93718 | 447.3371 | 454.3477 | 80.52068 | 81.7826
13 | Jilin | 22 | LT3 | 800 |  | 40 | 1.509342 | 6.59201 | 0.1266372 | 7.245158 | 1.304128 | 0.9098504 | 8.022394 | 11.32807 | 493.6126 | 88.85028 | 449.2637 | 455.614 | 80.86747 | 82.01053
13 | Jilin | 22 | LT3 | 800 |  | 41 | 1.660933 | 8.190161 | 0.1722118 | 7.96235 | 1.433223 | 1.028611 | 8.529912 | 12.46532 | 498.181 | 89.67258 | 446.3282 | 454.275 | 80.33908 | 81.7695
13 | Jilin | 22 | LT3 | 800 |  | 42 | 1.857546 | 9.626973 | 0.2259386 | 8.765332 | 1.57776 | 1.098301 | 8.814135 | 13.94032 | 487.1689 | 87.6904 | 440.726 | 446.7263 | 79.33068 | 80.41073
13 | Jilin | 22 | LT3 | 800 |  | 43 | 2.2296 | 11.19198 | 0.3130468 | 10.57868 | 1.904162 | 1.057975 | 8.650809 | 16.73663 | 493.8341 | 88.89014 | 438.3953 | 446.5848 | 78.91116 | 80.38528
13 | Jilin | 22 | LT3 | 800 |  | 44 | 1.490964 | 7.246545 | 0.1376696 | 7.01746 | 1.263143 | 1.032645 | 8.546622 | 11.19065 | 484.7829 | 87.26093 | 440.204 | 446.5393 | 79.23672 | 80.37708
13 | Jilin | 22 | LT3 | 800 |  | 45 | 1.730297 | 8.620359 | 0.1885054 | 8.398308 | 1.511695 | 1.02644 | 8.520906 | 12.98764 | 503.6346 | 90.65423 | 451.8728 | 459.2346 | 81.3371 | 82.66222
13 | Jilin | 22 | LT3 | 800 |  | 46 | 1.612463 | 8.113512 | 0.1661182 | 7.779865 | 1.400376 | 1.042886 | 8.588898 | 12.10597 | 495.6535 | 89.21764 | 450.6418 | 457.3994 | 81.11552 | 82.33189
13 | Jilin | 22 | LT3 | 800 |  | 47 | 1.896901 | 10.0985 | 0.2415191 | 9.096265 | 1.637328 | 1.110181 | 8.861676 | 14.23866 | 496.6682 | 89.40028 | 444.0561 | 452.83 | 79.9301 | 81.5094
13 | Jilin | 22 | LT3 | 800 |  | 48 | 1.716973 | 8.134812 | 0.1767569 | 8.326873 | 1.498837 | 0.9769349 | 8.312886 | 12.88485 | 499.392 | 89.89055 | 453.959 | 459.5471 | 81.71264 | 82.71848
13 | Jilin | 22 | LT3 | 800 |  | 49 | 1.314247 | 6.167304 | 0.1037717 | 6.217725 | 1.119191 | 0.9918907 | 8.376274 | 9.864086 | 482.0045 | 86.7608 | 442.2525 | 448.6909 | 79.60545 | 80.76437
13 | Jilin | 22 | LT3 | 800 |  | 50 | 1.351779 | 6.497867 | 0.1123001 | 6.503878 | 1.170698 | 0.9990759 | 8.406559 | 10.14752 | 492.2455 | 88.60419 | 448.8952 | 456.7675 | 80.80114 | 82.21815
13 | Jilin | 22 | HT1 | 1100
13 | Jilin | 22 | HT2 | 1400 |  | 1 | 1.258018 | 12.73768 | 0.1989905 | 15.2425 | 2.743649 | 0.835669 | 7.688403 | 9.444337 | 1289.735 | 232.1523 | 1132.046 | 1162.061 | 203.7683 | 209.171
13 | Jilin | 22 | HT2 | 1400 |  | 2 | 1.808397 | 17.94068 | 0.400327 | 22.52017 | 4.053631 | 0.7966493 | 7.506761 | 13.57175 | 1329.482 | 239.3068 | 1157.899 | 1183.534 | 208.4218 | 213.0361
13 | Jilin | 22 | HT2 | 1400 |  | 3 | 1.87234 | 18.91454 | 0.4371932 | 23.40917 | 4.21365 | 0.807997 | 7.560036 | 14.05079 | 1330.104 | 239.4187 | 1156.4 | 1184.92 | 208.152 | 213.2856
13 | Jilin | 22 | HT2 | 1400 |  | 4 | 2.258692 | 25.23993 | 0.695316 | 29.07446 | 5.233403 | 0.8681134 | 7.836231 | 16.95736 | 1395.352 | 251.1634 | 1159.913 | 1187.168 | 208.7843 | 213.6902
13 | Jilin | 22 | HT2 | 1400 |  | 5 | 1.244354 | 12.61261 | 0.1956276 | 15.53346 | 2.796023 | 0.8119639 | 7.578572 | 9.342127 | 1319.526 | 237.5147 | 1180.425 | 1205.645 | 212.4765 | 217.0161
13 | Jilin | 22 | HT2 | 1400 |  | 6 | 1.88115 | 19.6277 | 0.4541357 | 23.76935 | 4.278482 | 0.8257568 | 7.642669 | 14.12364 | 1343.242 | 241.7835 | 1162.38 | 1194.487 | 209.2284 | 215.0077
13 | Jilin | 22 | HT2 | 1400 |  | 7 | 1.649945 | 16.88691 | 0.3444104 | 20.76521 | 3.737738 | 0.8132309 | 7.584481 | 12.38712 | 1336.476 | 240.5657 | 1167.308 | 1196.973 | 210.1154 | 215.4551
13 | Jilin | 22 | HT2 | 1400 |  | 8 | 2.036 | 21.5526 | 0.5364775 | 25.87475 | 4.657455 | 0.8329589 | 7.675927 | 15.28492 | 1377.013 | 247.8623 | 1150.772 | 1179.941 | 207.139 | 212.3894
13 | Jilin | 22 | HT2 | 1400 |  | 9 | 1.307654 | 13.17733 | 0.2138663 | 16.24843 | 2.924717 | 0.810991 | 7.574029 | 9.817503 | 1311.388 | 236.0498 | 1168.557 | 1194.456 | 210.3403 | 215.0021
13 | Jilin | 22 | HT2 | 1400 |  | 10 | 1.937226 | 19.95028 | 0.4728542 | 24.85311 | 4.47356 | 0.8027276 | 7.535344 | 14.54079 | 1393.991 | 250.9184 | 1170.207 | 1196.593 | 210.6373 | 215.3868
13 | Jilin | 22 | HT2 | 1400 |  | 12 | 1.422382 | 14.35207 | 0.2538919 | 17.49678 | 3.149421 | 0.820269 | 7.617231 | 10.67821 | 1287.959 | 231.8326 | 1154.06 | 1183.249 | 207.7308 | 212.9848
13 | Jilin | 22 | HT2 | 1400 |  | 13 | 1.623901 | 17.12377 | 0.3422265 | 20.34444 | 3.661998 | 0.841693 | 7.716064 | 12.19077 | 1351.952 | 243.3514 | 1154.58 | 1182.44 | 207.8244 | 212.8392
13 | Jilin | 22 | HT2 | 1400 |  | 16 | 1.635334 | 16.8368 | 0.3386635 | 20.5161 | 3.692898 | 0.8206627 | 7.61906 | 12.27771 | 1349.38 | 242.8884 | 1151.782 | 1183.847 | 207.3208 | 213.0925
13 | Jilin | 22 | HT2 | 1400 |  | 17 | 1.622869 | 16.24974 | 0.3240477 | 20.41827 | 3.675289 | 0.7958431 | 7.502961 | 12.18359 | 1358.55 | 244.539 | 1154.229 | 1187.194 | 207.7612 | 213.6949
13 | Jilin | 22 | HT2 | 1400 |  | 18 | 1.78892 | 18.7726 | 0.4121929 | 22.73241 | 4.091834 | 0.8258077 | 7.642905 | 13.4305 | 1371.338 | 246.8408 | 1162.739 | 1192.47 | 209.293 | 214.6446
13 | Jilin | 22 | HT2 | 1400 |  | 20 | 1.400281 | 14.88073 | 0.2576523 | 17.38433 | 3.129179 | 0.8559853 | 7.7813 | 10.5129 | 1337.861 | 240.815 | 1152.94 | 1183.278 | 207.5292 | 212.99
13 | Jilin | 22 | HT2 | 1400 |  | 21 | 1.578838 | 16.47482 | 0.3206488 | 19.41751 | 3.495152 | 0.8484516 | 7.746982 | 11.85279 | 1329.628 | 239.3331 | 1137.774 | 1163.847 | 204.7993 | 209.4925
13 | Jilin | 22 | HT2 | 1400 |  | 22 | 1.780537 | 17.6325 | 0.3865975 | 22.45285 | 4.041512 | 0.7853124 | 7.453156 | 13.36695 | 1338.401 | 240.9122 | 1159.494 | 1190.744 | 208.7089 | 214.3339
13 | Jilin | 22 | HT2 | 1400 |  | 23 | 1.551799 | 16.26535 | 0.31101 | 19.4905 | 3.50829 | 0.8345271 | 7.683148 | 11.65043 | 1339.67 | 241.1406 | 1156.983 | 1190.557 | 208.2569 | 214.3003
13 | Jilin | 22 | HT2 | 1400 |  | 24 | 1.510756 | 15.72822 | 0.29367 | 19.01941 | 3.423494 | 0.8269562 | 7.648218 | 11.3415 | 1345.323 | 242.1581 | 1174.372 | 1203.13 | 211.387 | 216.5634
13 | Jilin | 22 | HT2 | 1400 |  | 26 | 1.340482 | 13.39938 | 0.2221591 | 16.77612 | 3.019702 | 0.7987174 | 7.516499 | 10.05739 | 1329.374 | 239.2873 | 1171.427 | 1202.664 | 210.8569 | 216.4795
13 | Jilin | 22 | HT2 | 1400 |  | 27 | 1.829023 | 14.21913 | 0.3175067 | 22.78578 | 4.10144 | 0.6240353 | 6.643907 | 13.73161 | 1355.253 | 243.9456 | 1134.793 | 1164.752 | 204.2627 | 209.6553
13 | Jilin | 22 | HT2 | 1400 |  | 29 | 1.274635 | 12.83598 | 0.202915 | 15.94974 | 2.870953 | 0.8047768 | 7.544956 | 9.565717 | 1315.89 | 236.8602 | 1182.461 | 1207.557 | 212.843 | 217.3603
13 | Jilin | 22 | HT2 | 1400 |  | 30 | 1.47957 | 15.03318 | 0.2748887 | 18.40558 | 3.313005 | 0.8167729 | 7.600982 | 11.10222 | 1310.432 | 235.8778 | 1163.374 | 1190.914 | 209.4073 | 214.3645
13 | Jilin | 22 | HT2 | 1400 |  | 31 | 1.697112 | 17.66309 | 0.3703999 | 20.99148 | 3.778466 | 0.8414409 | 7.71491 | 12.73539 | 1305.768 | 235.0382 | 1150.831 | 1179.743 | 207.1496 | 212.3538
13 | Jilin | 22 | HT2 | 1400 |  | 32 | 1.208349 | 12.21077 | 0.1828365 | 15.06734 | 2.712122 | 0.8104129 | 7.57133 | 9.066328 | 1320.795 | 237.7431 | 1176.256 | 1203.135 | 211.7261 | 216.5643
13 | Jilin | 22 | HT2 | 1400 |  | 33 | 1.706072 | 18.22878 | 0.3841269 | 21.31121 | 3.836017 | 0.8553613 | 7.778463 | 12.80749 | 1326.135 | 238.7043 | 1154.502 | 1184.944 | 207.8103 | 213.2899
13 | Jilin | 22 | HT2 | 1400 |  | 34 | 1.763184 | 17.97402 | 0.3918925 | 22.19442 | 3.994996 | 0.809844 | 7.568672 | 13.23526 | 1327.816 | 239.0069 | 1166.712 | 1195.984 | 210.0082 | 215.2771
13 | Jilin | 22 | HT2 | 1400 |  | 35 | 1.19419 | 11.69792 | 0.1731039 | 14.50152 | 2.610273 | 0.8066685 | 7.553819 | 8.961287 | 1297.096 | 233.4773 | 1145.56 | 1169.901 | 206.2008 | 210.5822
13 | Jilin | 22 | HT2 | 1400 |  | 36 | 1.662086 | 17.10017 | 0.3499906 | 20.82844 | 3.749119 | 0.8210011 | 7.620629 | 12.47669 | 1329.34 | 239.2812 | 1150.963 | 1191.649 | 207.1733 | 214.4968
13 | Jilin | 22 | HT2 | 1400 |  | 37 | 1.482752 | 15.39703 | 0.2831275 | 18.64668 | 3.356403 | 0.8257248 | 7.642521 | 11.1309 | 1319.48 | 237.5064 | 1176.62 | 1207.168 | 211.7916 | 217.2902
13 | Jilin | 22 | HT2 | 1400 |  | 38 | 1.021949 | 10.33868 | 0.1321542 | 12.53784 | 2.25681 | 0.8245985 | 7.637307 | 7.67221 | 1293.317 | 232.7971 | 1167.555 | 1193.39 | 210.1599 | 214.8102
13 | Jilin | 22 | HT2 | 1400 |  | 39 | 1.156244 | 11.81568 | 0.1701635 | 14.22891 | 2.561204 | 0.8303993 | 7.664124 | 8.680574 | 1298.485 | 233.7273 | 1158.304 | 1191.608 | 208.4947 | 214.4894
13 | Jilin | 22 | HT2 | 1400 |  | 40 | 1.880833 | 19.00307 | 0.4381105 | 24.04726 | 4.328506 | 0.7902386 | 7.476496 | 14.1208 | 1380.67 | 248.5206 | 1166.745 | 1201.451 | 210.0141 | 216.2612
13 | Jilin | 22 | HT2 | 1400 |  | 41 | 1.401413 | 14.88701 | 0.2581689 | 17.52601 | 3.154681 | 0.8494238 | 7.751418 | 10.5197 | 1337.911 | 240.824 | 1167.248 | 1196.79 | 210.1046 | 215.4222
13 | Jilin | 22 | HT2 | 1400 |  | 42 | 1.762682 | 17.59439 | 0.3847451 | 21.96174 | 3.953114 | 0.8011381 | 7.52788 | 13.2329 | 1303.471 | 234.6248 | 1163.768 | 1193.166 | 209.4782 | 214.7699
13 | Jilin | 22 | HT2 | 1400 |  | 43 | 1.260771 | 12.94376 | 0.2035799 | 15.35586 | 2.764054 | 0.84292 | 7.721687 | 9.463588 | 1275.871 | 229.6568 | 1149.918 | 1177.103 | 206.9852 | 211.8785
13 | Jilin | 22 | HT2 | 1400 |  | 44 | 1.860586 | 18.91469 | 0.4357231 | 23.25083 | 4.185148 | 0.8135062 | 7.585766 | 13.96794 | 1313.812 | 236.4862 | 1164.173 | 1192.192 | 209.5511 | 214.5946
13 | Jilin | 22 | HT2 | 1400 |  | 45 | 1.530298 | 16.15897 | 0.3044638 | 19.10204 | 3.438367 | 0.8459291 | 7.735457 | 11.48921 | 1344.869 | 242.0764 | 1148.436 | 1181.015 | 206.7185 | 212.5827
13 | Jilin | 22 | HT2 | 1400 |  | 46 | 0.590623 | 5.825131 | 0.04391281 | 7.122826 | 1.282109 | 0.8178118 | 7.605813 | 4.432838 | 1238.915 | 223.0047 | 1162.63 | 927.5956 | 209.2734 | 166.9672
13 | Jilin | 22 | HT2 | 1400 |  | 47 | 1.371727 | 13.58507 | 0.2300383 | 17.1371 | 3.084677 | 0.7927288 | 7.488267 | 10.29595 | 1336.891 | 240.6404 | 1164.351 | 1192.803 | 209.5832 | 214.7045
13 | Jilin | 22 | HT2 | 1400 |  | 48 | 1.515299 | 14.51612 | 0.2721103 | 19.00472 | 3.420849 | 0.7638167 | 7.350444 | 11.37332 | 1324.659 | 238.4386 | 1169.398 | 1200.371 | 210.4916 | 216.0668
13 | Jilin | 22 | HT2 | 1400 |  | 49 | 1.643463 | 16.01238 | 0.3260269 | 20.29452 | 3.653013 | 0.7890003 | 7.470636 | 12.33689 | 1303.411 | 234.614 | 1155.764 | 1186.438 | 208.0375 | 213.5588
13 | Jilin | 22 | HT2 | 1400 |  | 50 | 1.213728 | 12.14169 | 0.1827276 | 15.13605 | 2.724488 | 0.8021705 | 7.53273 | 9.112018 | 1318.579 | 237.3442 | 1166.945 | 1205.798 | 210.0501 | 217.0436
13 | Jilin | 22 | Tow
14 | Jilin | 22 | Zone 1 | 230
14 | Jilin | 22 | Zone 2 | 240
14 | Jilin | 22 | Zone 3 | 250
14 | Jilin | 22 | Zone 4 | 260
14 | Jilin | 22 | LT 1 | 400
14 | Jilin | 22 | LT2 | 600
14 | Jilin | 22 | LT3 | 800 |  | 1 | 1.803669 | 9.351778 | 0.2134414 | 8.187098 | 1.473678 | 1.142258 | 8.988788 | 13.5338 | 472.0435 | 84.96783 | 425.2043 | 430.3553 | 76.53677 | 77.46396
14 | Jilin | 22 | LT3 | 800 |  | 2 | 1.831235 | 8.171941 | 0.1888084 | 8.677963 | 1.562033 | 0.9416888 | 8.161551 | 13.74704 | 494.3095 | 88.97571 | 438.9369 | 447.0825 | 79.00864 | 80.47485
14 | Jilin | 22 | LT3 | 800 |  | 3 | 1.647286 | 8.390531 | 0.1760151 | 7.581851 | 1.364733 | 1.10666 | 8.847612 | 12.37061 | 472.7182 | 85.08928 | 428.7244 | 436.4976 | 77.17039 | 78.56956
14 | Jilin | 22 | LT3 | 800 |  | 4 | 2.345856 | 11.81829 | 0.3479114 | 10.86034 | 1.954861 | 1.088206 | 8.773535 | 17.61101 | 485.4859 | 87.38747 | 428.4479 | 435.4295 | 77.12062 | 78.3773
14 | Jilin | 22 | LT3 | 800 |  | 5 | 1.916714 | 9.76858 | 0.2364272 | 8.883137 | 1.598965 | 1.099677 | 8.819654 | 14.38535 | 480.9621 | 86.57318 | 432.3145 | 438.5944 | 77.81662 | 78.94698
14 | Jilin | 22 | LT3 | 800 |  | 6 | 1.749233 | 8.211168 | 0.1819414 | 8.048886 | 1.448799 | 1.020162 | 8.494808 | 13.12617 | 476.1785 | 85.71214 | 430.6175 | 435.5201 | 77.51115 | 78.39362
14 | Jilin | 22 | LT3 | 800 |  | 7 | 2.05326 | 10.68992 | 0.2764785 | 9.491739 | 1.708513 | 1.126234 | 8.925515 | 15.41087 | 484.0885 | 87.13593 | 431.0377 | 436.5977 | 77.58678 | 78.5876
14 | Jilin | 22 | LT3 | 800 |  | 8 | 1.923941 | 9.352583 | 0.2270003 | 8.992306 | 1.618615 | 1.040065 | 8.577272 | 14.43922 | 489.8384 | 88.17091 | 435.195 | 441.627 | 78.33511 | 79.49287
14 | Jilin | 22 | LT3 | 800 |  | 9 | 2.210353 | 10.18332 | 0.2824761 | 10.34601 | 1.862281 | 0.9842753 | 8.344057 | 16.58967 | 492.9159 | 88.72486 | 433.872 | 440.7669 | 78.09695 | 79.33804
14 | Jilin | 22 | LT3 | 800 |  | 10 | 1.535107 | 7.802798 | 0.1527516 | 6.983551 | 1.257039 | 1.117311 | 8.890087 | 11.52041 | 464.8494 | 83.6729 | 426.8138 | 432.1479 | 76.82648 | 77.78662
14 | Jilin | 22 | LT3 | 800 |  | 11 | 1.766123 | 9.057304 | 0.202021 | 8.244503 | 1.48401 | 1.098587 | 8.815282 | 13.25201 | 486.8698 | 87.63657 | 434.7281 | 441.4632 | 78.25105 | 79.46339
14 | Jilin | 22 | LT3 | 800 |  | 12 | 1.621062 | 7.837142 | 0.1614232 | 7.593835 | 1.36689 | 1.03204 | 8.544119 | 12.16696 | 481.0949 | 86.5971 | 438.3398 | 444.4996 | 78.90116 | 80.00993
14 | Jilin | 22 | LT3 | 800 |  | 13 | 1.982116 | 9.813123 | 0.2452807 | 9.156792 | 1.648223 | 1.071677 | 8.706648 | 14.87544 | 478.9632 | 86.21339 | 430.7106 | 436.5131 | 77.52791 | 78.57236
14 | Jilin | 22 | LT3 | 800 |  | 14 | 1.476304 | 7.685472 | 0.1446683 | 6.817774 | 1.227199 | 1.12727 | 8.92962 | 11.07938 | 473.358 | 85.20444 | 432.8918 | 438.3668 | 77.92052 | 78.90603
14 | Jilin | 22 | LT3 | 800 |  | 15 | 1.746321 | 8.259417 | 0.1826587 | 8.18628 | 1.47353 | 1.008934 | 8.447931 | 13.10755 | 487.5917 | 87.76651 | 437.8491 | 443.8974 | 78.81285 | 79.90153
14 | Jilin | 22 | LT3 | 800 |  | 16 | 1.442158 | 6.996162 | 0.1286268 | 6.714786 | 1.208661 | 1.041904 | 8.584852 | 10.8233 | 478.4779 | 86.12603 | 435.0677 | 441.4079 | 78.31219 | 79.45342
14 | Jilin | 22 | LT3 | 800 |  | 17 | 1.659854 | 8.072363 | 0.1699103 | 7.698258 | 1.385686 | 1.048596 | 8.612378 | 12.45681 | 479.5022 | 86.31039 | 433.7735 | 439.0215 | 78.07923 | 79.02389
14 | Jilin | 22 | LT3 | 800 |  | 18 | 2.485514 | 12.39635 | 0.3853185 | 11.68283 | 2.10291 | 1.061074 | 8.663469 | 18.6536 | 495.5626 | 89.20126 | 435.0417 | 441.1504 | 78.3075 | 79.40707
14 | Jilin | 22 | LT3 | 800 |  | 19 | 1.762093 | 8.770401 | 0.196099 | 7.888427 | 1.419917 | 1.111806 | 8.868159 | 13.22389 | 465.3602 | 83.76485 | 419.0404 | 424.3809 | 75.42728 | 76.38857
14 | Jilin | 22 | LT3 | 800 |  | 20 | 2.054507 | 11.47149 | 0.2969076 | 9.397114 | 1.69148 | 1.220746 | 9.29248 | 15.41847 | 473.2102 | 85.17785 | 425.8971 | 431.8463 | 76.66148 | 77.73235
14 | Jilin | 22 | LT3 | 800 |  | 21 | 1.59642 | 8.156426 | 0.1655632 | 7.368971 | 1.326415 | 1.106861 | 8.848416 | 11.98145 | 475.518 | 85.59325 | 432.0837 | 437.5805 | 77.77506 | 78.7645
14 | Jilin | 22 | LT3 | 800 |  | 22 | 1.977382 | 9.766011 | 0.2436865 | 9.219046 | 1.659428 | 1.05933 | 8.656346 | 14.84012 | 483.3719 | 87.00694 | 435.9818 | 441.2804 | 78.47672 | 79.43047
14 | Jilin | 22 | LT3 | 800 |  | 23 | 1.690355 | 7.428067 | 0.1592126 | 7.877609 | 1.417969 | 0.9429343 | 8.166946 | 12.68511 | 480.303 | 86.45454 | 436.7781 | 441.7553 | 78.62006 | 79.51596
14 | Jilin | 22 | LT3 | 800 |  | 24 | 2.059158 | 11.40939 | 0.2958479 | 9.418297 | 1.695293 | 1.211407 | 9.256867 | 15.45367 | 477.7771 | 85.99989 | 428.0139 | 431.7875 | 77.0425 | 77.72176
14 | Jilin | 22 | LT3 | 800 |  | 25 | 1.941652 | 8.781876 | 0.2150677 | 9.192901 | 1.654722 | 0.9552889 | 8.220276 | 14.57352 | 494.7273 | 89.05091 | 442.1029 | 447.5544 | 79.57853 | 80.55979
14 | Jilin | 22 | LT3 | 800 |  | 26 | 2.23071 | 11.18313 | 0.3134403 | 10.45734 | 1.882321 | 1.069405 | 8.697412 | 16.74632 | 492.672 | 88.68095 | 436.0249 | 441.6847 | 78.48448 | 79.50324
14 | Jilin | 22 | LT3 | 800 |  | 27 | 1.371653 | 6.826939 | 0.1198633 | 6.329093 | 1.139237 | 1.07866 | 8.734968 | 10.29401 | 471.8102 | 84.92585 | 432.7692 | 437.6385 | 77.89846 | 78.77493
14 | Jilin | 22 | LT3 | 800 |  | 29 | 1.608685 | 8.509956 | 0.174054 | 7.463558 | 1.34344 | 1.140201 | 8.98069 | 12.07271 | 476.5286 | 85.77515 | 434.1409 | 440.0868 | 78.14536 | 79.21564
14 | Jilin | 22 | LT3 | 800 |  | 30 | 1.553373 | 8.845834 | 0.1752548 | 7.036044 | 1.266488 | 1.257217 | 9.430269 | 11.65799 | 462.9296 | 83.32733 | 424.2826 | 430.0258 | 76.37086 | 77.40465
14 | Jilin | 22 | LT3 | 800 |  | 31 | 1.954333 | 9.963595 | 0.2455561 | 8.980313 | 1.616456 | 1.109493 | 8.85893 | 14.66708 | 477.3749 | 85.92748 | 426.1525 | 433.9651 | 76.70746 | 78.11372
14 | Jilin | 22 | LT3 | 800 |  | 32 | 1.802899 | 8.223368 | 0.187474 | 8.476097 | 1.525698 | 0.9701833 | 8.28411 | 13.53051 | 486.3576 | 87.54437 | 438.171 | 444.8675 | 78.87078 | 80.07615
14 | Jilin | 22 | LT3 | 800 |  | 33 | 2.372398 | 11.99936 | 0.356916 | 10.95806 | 1.972451 | 1.095026 | 8.800983 | 17.80729 | 484.5812 | 87.22462 | 426.8308 | 434.1952 | 76.82955 | 78.15514
14 | Jilin | 22 | LT3 | 800 |  | 34 | 1.965287 | 10.08296 | 0.250091 | 9.001839 | 1.620331 | 1.1201 | 8.901175 | 14.75144 | 475.7274 | 85.63094 | 425.9859 | 432.569 | 76.67747 | 77.86241
14 | Jilin | 22 | LT3 | 800 |  | 35 | 2.032151 | 9.837384 | 0.2520269 | 9.448267 | 1.700688 | 1.041184 | 8.581885 | 15.25493 | 482.9019 | 86.92235 | 431.5583 | 438.739 | 77.6805 | 78.97303
14 | Jilin | 22 | LT3 | 800 |  | 36 | 1.802572 | 8.902359 | 0.2032203 | 8.341236 | 1.501422 | 1.067271 | 8.688731 | 13.53018 | 478.5097 | 86.13174 | 432.7206 | 438.3878 | 77.88972 | 78.9098
14 | Jilin | 22 | LT3 | 800 |  | 39 | 1.792557 | 8.98703 | 0.2040242 | 8.232444 | 1.48184 | 1.09166 | 8.787447 | 13.45357 | 474.5498 | 85.41897 | 429.1298 | 434.8594 | 77.24336 | 78.2747
14 | Jilin | 22 | LT3 | 800 |  | 40 | 1.437028 | 6.191703 | 0.1134802 | 6.651515 | 1.197273 | 0.9308711 | 8.114538 | 10.78297 | 477.4249 | 85.93648 | 434.5647 | 438.9742 | 78.22164 | 79.01537
14 | Jilin | 22 | LT3 | 800 |  | 41 | 1.777469 | 9.016803 | 0.2031647 | 8.289019 | 1.492023 | 1.087801 | 8.771901 | 13.34242 | 480.764 | 86.53753 | 435.5471 | 442.0954 | 78.39848 | 79.57718
14 | Jilin | 22 | LT3 | 800 |  | 42 | 2.086457 | 10.3012 | 0.2706026 | 9.765235 | 1.757742 | 1.054885 | 8.638166 | 15.6615 | 486.0164 | 87.48296 | 433.6367 | 441.9464 | 78.0546 | 79.55035
14 | Jilin | 22 | LT3 | 800 |  | 43 | 1.92416 | 8.613985 | 0.208861 | 9.09748 | 1.637546 | 0.946854 | 8.183904 | 14.44319 | 493.4297 | 88.81734 | 437.86 | 445.7627 | 78.8148 | 80.23728
14 | Jilin | 22 | LT3 | 800 |  | 44 | 1.930733 | 9.868589 | 0.2406721 | 9.010065 | 1.621812 | 1.095285 | 8.802025 | 14.4917 | 483.5527 | 87.03948 | 436.4895 | 441.7946 | 78.56812 | 79.52303
14 | Jilin | 22 | LT3 | 800 |  | 45 | 2.261965 | 12.37429 | 0.3520432 | 10.37171 | 1.866908 | 1.193081 | 9.186582 | 16.98008 | 478.9525 | 86.21146 | 427.992 | 432.9645 | 77.03855 | 77.93362
14 | Jilin | 22 | LT3 | 800 |  | 47 | 1.961282 | 9.568152 | 0.2364989 | 9.119952 | 1.641591 | 1.049145 | 8.614633 | 14.71827 | 482.2831 | 86.81097 | 431.7716 | 438.9963 | 77.71889 | 79.01933
14 | Jilin | 22 | LT3 | 800 |  | 48 | 2.202165 | 10.99022 | 0.3040449 | 10.22128 | 1.839831 | 1.075229 | 8.721065 | 16.52799 | 482.7166 | 86.88898 | 431.084 | 437.4822 | 77.59514 | 78.7468
14 | Jilin | 22 | LT3 | 800 |  | 49 | 1.611449 | 7.490457 | 0.1533623 | 7.444613 | 1.34003 | 1.006158 | 8.436301 | 12.09273 | 475.6559 | 85.61806 | 431.6609 | 437.9604 | 77.69897 | 78.83287
14 | Jilin | 22 | LT3 | 800 |  | 50 | 1.666366 | 7.902689 | 0.1673058 | 7.78841 | 1.401914 | 1.014673 | 8.471924 | 12.50865 | 481.3268 | 86.63882 | 438.1207 | 443.6334 | 78.86173 | 79.85401
14 | Jilin | 22 | HT1 | 1100
14 | Jilin | 22 | HT2 | 1400 |  | 1 | 1.897993 | 20.19213 | 0.4726241 | 23.68107 | 4.262593 | 0.8526695 | 7.766214 | 14.24234 | 1315.937 | 236.8687 | 1150.239 | 1183.539 | 207.043 | 213.037
14 | Jilin | 22 | HT2 | 1400 |  | 2 | 1.327424 | 13.87139 | 0.2279243 | 16.30167 | 2.9343 | 0.8509184 | 7.758235 | 9.965655 | 1316.607 | 236.9893 | 1140.576 | 1172.791 | 205.3037 | 211.1024
14 | Jilin | 22 | HT2 | 1400 |  | 3 | 1.326216 | 13.35348 | 0.2198664 | 16.08583 | 2.895449 | 0.8301393 | 7.662923 | 9.954616 | 1271.988 | 228.9578 | 1133.591 | 1165.423 | 204.0464 | 209.7761
14 | Jilin | 22 | HT2 | 1400 |  | 4 | 0.7887352 | 8.259298 | 0.08221615 | 9.554625 | 1.719832 | 0.8644294 | 7.819586 | 5.91999 | 1258.715 | 226.5687 | 1159.979 | 1187.479 | 208.7962 | 213.7462
14 | Jilin | 22 | HT2 | 1400 |  | 5 | 1.289836 | 12.96881 | 0.2080932 | 15.79749 | 2.843548 | 0.8209412 | 7.620353 | 9.681575 | 1282.745 | 230.8941 | 1156.865 | 1182.563 | 208.2357 | 212.8613
14 | Jilin | 22 | HT2 | 1400 |  | 7 | 1.519876 | 15.86889 | 0.2991659 | 18.76609 | 3.377896 | 0.8456151 | 7.734021 | 11.40994 | 1299.323 | 233.8781 | 1153.171 | 1183.524 | 207.5708 | 213.0343
14 | Jilin | 22 | HT2 | 1400 |  | 8 | 0.9996127 | 10.63488 | 0.133076 | 12.22776 | 2.200996 | 0.8697327 | 7.843536 | 7.503772 | 1275.763 | 229.6373 | 1164.48 | 1192.176 | 209.6064 | 214.5917
14 | Jilin | 22 | HT2 | 1400 |  | 9 | 1.64568 | 17.81286 | 0.3643773 | 20.11481 | 3.620666 | 0.8855593 | 7.914579 | 12.35403 | 1278.429 | 230.1172 | 1147.7 | 1174.173 | 206.586 | 211.3511
14 | Jilin | 22 | HT2 | 1400 |  | 10 | 1.481025 | 15.1481 | 0.2782477 | 18.00963 | 3.241733 | 0.8411112 | 7.713397 | 11.11738 | 1276.56 | 229.7808 | 1137.132 | 1167.23 | 204.6838 | 210.1014
14 | Jilin | 22 | HT2 | 1400 |  | 12 | 1.140685 | 11.50269 | 0.1632928 | 13.8553 | 2.493954 | 0.8302013 | 7.663209 | 8.561544 | 1275.506 | 229.5911 | 1142.497 | 1176.19 | 205.6495 | 211.7142
14 | Jilin | 22 | HT2 | 1400 |  | 13 | 0.786521 | 8.226877 | 0.0815125 | 9.43831 | 1.698896 | 0.8716473 | 7.852164 | 5.904575 | 1253.687 | 225.6637 | 1146.947 | 1175.529 | 206.4505 | 211.5952
14 | Jilin | 22 | HT2 | 1400 |  | 14 | 1.508175 | 15.11009 | 0.2826494 | 18.30282 | 3.294508 | 0.8255607 | 7.641763 | 11.32218 | 1272.18 | 228.9924 | 1130.694 | 1166.951 | 203.5249 | 210.0512
14 | Jilin | 22 | HT2 | 1400 |  | 15 | 1.674211 | 17.0694 | 0.3555844 | 20.36899 | 3.666418 | 0.8380093 | 7.699161 | 12.56305 | 1276.512 | 229.7721 | 1145.73 | 1175.11 | 206.2314 | 211.5198
14 | Jilin | 22 | HT2 | 1400 |  | 16 | 0.6028678 | 6.165107 | 0.04736103 | 7.312017 | 1.316163 | 0.8431472 | 7.722728 | 4.526005 | 1259.662 | 226.7391 | 1167.44 | 1199.702 | 210.1392 | 215.9464
14 | Jilin | 22 | HT2 | 1400 |  | 17 | 1.256626 | 13.42683 | 0.2093523 | 15.4446 | 2.780028 | 0.8693544 | 7.84183 | 9.433059 | 1296.12 | 233.3016 | 1153.896 | 1187.274 | 207.7013 | 213.7093
14 | Jilin | 22 | HT2 | 1400 |  | 18 | 1.36846 | 12.74106 | 0.2179604 | 16.78983 | 3.02217 | 0.7588557 | 7.326534 | 10.27308 | 1278.409 | 230.1136 | 1167.627 | 1196.698 | 210.1728 | 215.4056
14 | Jilin | 22 | HT2 | 1400 |  | 19 | 1.030946 | 10.80473 | 0.1391588 | 12.46919 | 2.244455 | 0.8665139 | 7.829009 | 7.739969 | 1280.062 | 230.4112 | 1142.672 | 1175.604 | 205.681 | 211.6087
14 | Jilin | 22 | HT2 | 1400 |  | 20 | 1.54445 | 16.39237 | 0.3164089 | 19.11746 | 3.441143 | 0.8574553 | 7.787978 | 11.59272 | 1296.462 | 233.3632 | 1173.031 | 1206.614 | 211.1456 | 217.1905
14 | Jilin | 22 | HT2 | 1400 |  | 21 | 1.470105 | 14.25238 | 0.2592695 | 18.14077 | 3.265339 | 0.7856545 | 7.454779 | 11.02945 | 1292.331 | 232.6196 | 1155.768 | 1185.787 | 208.0382 | 213.4416
14 | Jilin | 22 | HT2 | 1400 |  | 22 | 1.504902 | 15.31383 | 0.2847004 | 18.53731 | 3.336716 | 0.8261086 | 7.644296 | 11.29411 | 1292.232 | 232.6018 | 1147.421 | 1180.905 | 206.5358 | 212.5629
14 | Jilin | 22 | HT2 | 1400 |  | 23 | 0.8269621 | 7.7368 | 0.080467 | 10.13926 | 1.825067 | 0.7630535 | 7.346771 | 6.206851 | 1282.083 | 230.7749 | 1177.032 | 1203.566 | 211.8658 | 216.6419
14 | Jilin | 22 | HT2 | 1400 |  | 24 | 1.409267 | 14.54006 | 0.2541294 | 17.43002 | 3.137403 | 0.8341965 | 7.681626 | 10.57997 | 1308.321 | 235.4978 | 1158.3 | 1188.34 | 208.494 | 213.9012
14 | Jilin | 22 | HT2 | 1400 |  | 25 | 1.136769 | 11.33049 | 0.1606225 | 13.90356 | 2.50264 | 0.8149347 | 7.592423 | 8.534326 | 1286.466 | 231.5639 | 1156.752 | 1188.138 | 208.2153 | 213.8648
14 | Jilin | 22 | HT2 | 1400 |  | 26 | 1.099598 | 11.285 | 0.1544273 | 13.44246 | 2.419643 | 0.839504 | 7.706024 | 8.249201 | 1278.844 | 230.1919 | 1163.232 | 1188.642 | 209.3818 | 213.9555
14 | Jilin | 22 | HT2 | 1400 |  | 27 | 1.070352 | 10.01565 | 0.1335079 | 13.17956 | 2.372321 | 0.7599381 | 7.331757 | 8.033185 | 1304.798 | 234.8636 | 1170.364 | 1193.368 | 210.6655 | 214.8063
14 | Jilin | 22 | HT2 | 1400 |  | 28 | 1.217758 | 12.61171 | 0.1906078 | 15.07606 | 2.713692 | 0.8365386 | 7.692402 | 9.141417 | 1305.768 | 235.0382 | 1162.387 | 1195.14 | 209.2296 | 215.1252
14 | Jilin | 22 | HT2 | 1400 |  | 29 | 1.542313 | 15.50839 | 0.2963456 | 18.98477 | 3.417259 | 0.8168857 | 7.601507 | 11.57728 | 1289.356 | 232.0841 | 1154.29 | 1179.593 | 207.7722 | 212.3268
14 | Jilin | 22 | HT2 | 1400 |  | 30 | 1.573705 | 15.10179 | 0.2946067 | 19.38075 | 3.488535 | 0.7792159 | 7.424169 | 11.81425 | 1293.259 | 232.7866 | 1151.145 | 1181.529 | 207.2061 | 212.6752
14 | Jilin | 22 | HT2 | 1400 |  | 31 | 1.590682 | 15.91872 | 0.3144727 | 19.73449 | 3.552208 | 0.8066446 | 7.553706 | 11.94161 | 1293.822 | 232.888 | 1163.81 | 1194.216 | 209.4858 | 214.9589
14 | Jilin | 22 | HT2 | 1400 |  | 32 | 1.232645 | 12.0613 | 0.1853231 | 15.19659 | 2.735386 | 0.7936847 | 7.492781 | 9.253977 | 1288.739 | 231.973 | 1169.291 | 1195.388 | 210.4724 | 215.1698
14 | Jilin | 22 | HT2 | 1400 |  | 33 | 1.279459 | 12.63787 | 0.2009714 | 15.73401 | 2.832122 | 0.80322 | 7.537655 | 9.604295 | 1288.707 | 231.9673 | 1154.858 | 1189.912 | 207.8744 | 214.1841
14 | Jilin | 22 | HT2 | 1400 |  | 34 | 1.442991 | 14.74275 | 0.2644045 | 17.62553 | 3.172595 | 0.836443 | 7.691963 | 10.8306 | 1274.516 | 229.4129 | 1146.862 | 1179.425 | 206.4352 | 212.2965
14 | Jilin | 22 | HT2 | 1400 |  | 35 | 0.8108966 | 7.799249 | 0.07984625 | 9.903458 | 1.782622 | 0.7875279 | 7.463663 | 6.087221 | 1280.147 | 230.4265 | 1176.393 | 1204.637 | 211.7507 | 216.8346
14 | Jilin | 22 | HT2 | 1400 |  | 36 | 1.785271 | 17.62835 | 0.390173 | 22.10925 | 3.979665 | 0.7973291 | 7.509964 | 13.39827 | 1291.476 | 232.4657 | 1159.686 | 1189.796 | 208.7435 | 214.1633
14 | Jilin | 22 | HT2 | 1400 |  | 37 | 1.516711 | 15.39395 | 0.2887447 | 18.67597 | 3.361675 | 0.8242651 | 7.635763 | 11.38575 | 1297.388 | 233.5298 | 1147.074 | 1175.218 | 206.4733 | 211.5393
14 | Jilin | 22 | HT2 | 1400 |  | 38 | 1.767035 | 17.20775 | 0.3777159 | 21.77357 | 3.919243 | 0.7903044 | 7.476807 | 13.26603 | 1283.384 | 231.0091 | 1153.788 | 1184.757 | 207.6818 | 213.2563
14 | Jilin | 22 | HT2 | 1400 |  | 39 | 1.298985 | 12.97202 | 0.2094484 | 16.16448 | 2.909607 | 0.8025013 | 7.534282 | 9.752842 | 1311.801 | 236.1242 | 1172.19 | 1199.051 | 210.9942 | 215.8292
14 | Jilin | 22 | HT2 | 1400 |  | 40 | 1.139642 | 11.42724 | 0.1625475 | 14.00079 | 2.520143 | 0.8161851 | 7.598245 | 8.556532 | 1291.039 | 232.387 | 1157.039 | 1190.53 | 208.267 | 214.2954
14 | Jilin | 22 | HT2 | 1400 |  | 41 | 1.178721 | 11.54741 | 0.169706 | 14.34522 | 2.58214 | 0.8049655 | 7.545841 | 8.849926 | 1282.012 | 230.7621 | 1142.622 | 1178.281 | 205.672 | 212.0906
14 | Jilin | 22 | HT2 | 1400 |  | 42 | 1.447839 | 14.61038 | 0.2632577 | 17.6401 | 3.175219 | 0.8282479 | 7.65419 | 10.86508 | 1263.139 | 227.365 | 1153.689 | 1179.469 | 207.664 | 212.3044
14 | Jilin | 22 | HT2 | 1400 |  | 44 | 1.293498 | 12.97041 | 0.2084385 | 15.99607 | 2.879292 | 0.8108499 | 7.573371 | 9.71029 | 1307.835 | 235.4103 | 1166.862 | 1189.836 | 210.0352 | 214.1705
14 | Jilin | 22 | HT2 | 1400 |  | 46 | 1.464875 | 13.7259 | 0.2490403 | 18.38528 | 3.30935 | 0.7465702 | 7.266986 | 10.99508 | 1316.427 | 236.9569 | 1173.772 | 1210.29 | 211.279 | 217.8522
14 | Jilin | 22 | HT2 | 1400 |  | 47 | 1.353306 | 13.78337 | 0.2315576 | 16.98941 | 3.058094 | 0.8112918 | 7.575434 | 10.15798 | 1317.892 | 237.2206 | 1184.645 | 1206.288 | 213.2361 | 217.1318
14 | Jilin | 22 | HT2 | 1400 |  | 49 | 1.202881 | 12.42861 | 0.1854369 | 14.82401 | 2.668322 | 0.8384108 | 7.701005 | 9.026896 | 1316.447 | 236.9605 | 1156.227 | 1184.644 | 208.1209 | 213.2359
14 | Jilin | 22 | HT2 | 1400 |  | 50 | 1.461646 | 15.09983 | 0.2724447 | 18.25222 | 3.2854 | 0.8272873 | 7.649748 | 10.97361 | 1336.977 | 240.6559 | 1161.959 | 1188.152 | 209.1526 | 213.8673
14 | Jilin | 22 | Tow

## Sheet4
2 | Jilin | 22 | Winder
3 | Jilin | 30 | Zone 1 | 230
3 | Jilin | 30 | Zone 2 | 240
3 | Jilin | 30 | Zone 3 | 250
3 | Jilin | 30 | Zone 4 | 250
3 | Jilin | 30 | LT 1 | 400
3 | Jilin | 30 | LT2 | 600
3 | Jilin | 30 | LT3 | 800
3 | Jilin | 30 | HT1 | 1100
3 | Jilin | 30 | HT2 | 1400
3 | Jilin | 30 | Winder
4 | Jilin | 22 | Zone 1 | 230
4 | Jilin | 22 | Zone 2 | 240
4 | Jilin | 22 | Zone 3 | 250
4 | Jilin | 22 | Zone 4 | 260
4 | Jilin | 22 | LT 1 | 400
4 | Jilin | 22 | LT2 | 600
4 | Jilin | 22 | LT3 | 800
4 | Jilin | 22 | HT1 | 1100
4 | Jilin | 22 | HT2 | 1400
4 | Jilin | 22 | Winder
5 | Jilin | 22 | Zone 1 | 230
5 | Jilin | 22 | Zone 2 | 240
5 | Jilin | 22 | Zone 3 | 250
5 | Jilin | 22 | Zone 4 | 270
5 | Jilin | 22 | LT 1 | 400
5 | Jilin | 22 | LT2 | 600
5 | Jilin | 22 | LT3 | 800
5 | Jilin | 22 | HT1 | 1100
5 | Jilin | 22 | HT2 | 1400
5 | Jilin | 22 | Winder
6 | Jilin | 22 | Zone 1 | 230
6 | Jilin | 22 | Zone 2 | 240
6 | Jilin | 22 | Zone 3 | 250
6 | Jilin | 22 | Zone 4 | 280
6 | Jilin | 22 | LT 1 | 400
6 | Jilin | 22 | LT2 | 600
6 | Jilin | 22 | LT3 | 800
6 | Jilin | 22 | HT1 | 1100
6 | Jilin | 22 | HT2 | 1400
6 | Jilin | 22 | Winder
7 | Jilin | 22 | Zone 1 | 200
7 | Jilin | 22 | Zone 2 | 240
7 | Jilin | 22 | Zone 3 | 250
7 | Jilin | 22 | Zone 4 | 260
7 | Jilin | 22 | LT 1 | 400
7 | Jilin | 22 | LT2 | 600
7 | Jilin | 22 | LT3 | 800
7 | Jilin | 22 | HT1 | 1100
7 | Jilin | 22 | HT2 | 1400
7 | Jilin | 22 | Winder
8 | Jilin | 22 | Zone 1 | 210
8 | Jilin | 22 | Zone 2 | 240
8 | Jilin | 22 | Zone 3 | 250
8 | Jilin | 22 | Zone 4 | 260
8 | Jilin | 22 | LT 1 | 400
8 | Jilin | 22 | LT2 | 600
8 | Jilin | 22 | LT3 | 800
8 | Jilin | 22 | HT1 | 1100
8 | Jilin | 22 | HT2 | 1400 | 600
8 | Jilin | 22 | Winder
9 | Jilin | 22 | Zone 1 | 220
9 | Jilin | 22 | Zone 2 | 240 | 1400
9 | Jilin | 22 | Zone 3 | 250
9 | Jilin | 22 | Zone 4 | 260
9 | Jilin | 22 | LT 1 | 400
9 | Jilin | 22 | LT2 | 600
9 | Jilin | 22 | LT3 | 800
9 | Jilin | 22 | HT1 | 1100
9 | Jilin | 22 | HT2 | 1400 | 600
9 | Jilin | 22 | Winder
10 | Jilin | 22 | Zone 1 | 240
10 | Jilin | 22 | Zone 2 | 240 | 1400
10 | Jilin | 22 | Zone 3 | 250
10 | Jilin | 22 | Zone 4 | 260
10 | Jilin | 22 | LT 1 | 400
10 | Jilin | 22 | LT2 | 600
10 | Jilin | 22 | LT3 | 800
10 | Jilin | 22 | HT1 | 1100
10 | Jilin | 22 | HT2 | 1400 | 600
10 | Jilin | 22 | Winder
11 | Jilin | 22 | Zone 1 | 230
11 | Jilin | 22 | Zone 2 | 240 | 1400
11 | Jilin | 22 | Zone 3 | 250
11 | Jilin | 22 | Zone 4 | 260
11 | Jilin | 22 | LT 1 | 400
11 | Jilin | 22 | LT2 | 600
11 | Jilin | 22 | LT3 | 800
11 | Jilin | 22 | HT1 | 1100
11 | Jilin | 22 | HT2 | 1400 | 600
11 | Jilin | 22 | Winder
12 | Jilin | 22 | Zone 1 | 230
12 | Jilin | 22 | Zone 2 | 240 | 1400
12 | Jilin | 22 | Zone 3 | 250
12 | Jilin | 22 | Zone 4 | 260
12 | Jilin | 22 | LT 1 | 400
12 | Jilin | 22 | LT2 | 600
12 | Jilin | 22 | LT3 | 800
12 | Jilin | 22 | HT1 | 1100
12 | Jilin | 22 | HT2 | 1400 | 600
12 | Jilin | 22 | Winder
13 | Jilin | 22 | Zone 1 | 230
13 | Jilin | 22 | Zone 2 | 240 | 1400
13 | Jilin | 22 | Zone 3 | 250
13 | Jilin | 22 | Zone 4 | 260
13 | Jilin | 22 | LT 1 | 400
13 | Jilin | 22 | LT2 | 600
13 | Jilin | 22 | LT3 | 800
13 | Jilin | 22 | HT1 | 1100
13 | Jilin | 22 | HT2 | 1400 | 600
13 | Jilin | 22 | Winder
14 | Jilin | 22 | Zone 1 | 230
14 | Jilin | 22 | Zone 2 | 240 | 1400
14 | Jilin | 22 | Zone 3 | 250
14 | Jilin | 22 | Zone 4 | 260
14 | Jilin | 22 | LT 1 | 400
14 | Jilin | 22 | LT2 | 600
14 | Jilin | 22 | LT3 | 800
14 | Jilin | 22 | HT1 | 1100
14 | Jilin | 22 | HT2 | 1400 | 600
14 | Jilin | 22 | Winder
1400

## strength summary graphs
|  |  | Strength Gpa |  |  |  |  | Modulus Gpa
| Exp # | Speed m/hr | mean | median | char stren mle | weibull m | Tow mean | median | tow mean
| 1 | 14 | 3.58 | 3.7 | 3.92 | 4.9 |  | 214 | 202
| 2 | 22 | 3.95 | 4.1 | 4.2 | 8.1 |  | 211
| 3 | 30 | 3.97 | 4.03 | 4.21 | 8.3 |  | 212 | 235
|  | Oxidation Tension cN | mean | median | char stren mle |  |  | median
| 4 | 1460 | 3.55 | 3.56 | 3.83 | 5.8 |  | 214 | 231
| 11 | 820 | 3.55 | 3.47 | 3.63 | 7.5 |  | 206
| 12 | 2550 | 3.39 | 3.34 | 3.71 | 4.9 |  | 220
|  | Z1 Temp oC | mean | median | char stren mle |  |  | median
| 7 | 200 | 3.69 | 3.75 | 3.91 | 8.5 |  | 213
| 8 | 210 | 3.62 | 3.78 | 3.87 | 7.2 |  | 213
| 9 | 220 | 3.45 | 3.56 | 3.72 | 6.2 |  | 214
| March T3 | 230 | 3.81 | 3.82
| 10 | 240 | 3.62 | 3.76 | 3.93 | 5.4 |  | 211
| 4 | 230 | 3.55 | 3.56 | 3.83 | 5.8 |  | 214
|  | Z4 Temp oC | mean | median | char stren mle |  |  | median
| 3 | 250 | 3.97 | 4.03 | 4.21 | 8.3 |  | 212
| 4 | 260 | 3.55 | 3.56 | 3.83 | 5.8 |  | 214 |  |  | Z4 Temp oC | mean | median | char stren mle | SUMMARY OUTPUT Z4 Temp vs Mean strength
22m/min ~230,240,250, 260 | March T1 | 264 | 3.57 | 3.65 | 3.82 | 6.9 |  |  |  | 3 | 250 | 3.97 | 4.03 | 4.21
| March T2 | 267 | 3.65 | 3.77 | 3.91 | 6.8 |  |  |  | 4 | 260 | 3.55 | 3.56 | 3.83 | Regression Statistics
| March T3 | 261 | 3.81 | 3.82 | 4.07 | 7.2 |  |  |  | March T1 | 264 | 3.57 | 3.65 | 3.82 | Multiple R | 0.6022459
| 5 | 270 | 3.26 | 3.23 | 3.5 | 6.2 |  | 214 | 216 | March T2 | 267 | 3.65 | 3.77 | 3.91 | R Square | 0.3627001
| 6 | 280 | 3.61 | 3.69 | 3.85 | 7.2 |  | 208 |  | March T3 | 261 | 3.81 | 3.82 | 4.07 | Adjusted R Square | 0.2352402
|  | HT Tension cN | mean | median | char stren mle |  |  | median |  | 5 | 270 | 3.26 | 3.23 | 3.5 | Standard Error | 0.1941342
| 4 | 1500 | 3.55 | 3.56 | 3.83 | 5.8 |  | 214 |  | 6 | 280 | 3.61 | 3.69 | 3.85 | Observations | 7
| 13 | 1900 | 3.53 | 3.51 | 3.8 | 5.9 |  | 214
| 14 | 2100 | 2.92 | 2.93 | 3.16 | 5.4 |  | 214 | 218 | [5 empty] | ANOVA
[16 empty] | df | SS | MS | F | Significance F
|  | HT mean | HT median | LT mean | LT median |  | tow mean | [7 empty] | Regression | 1 | 0.1072453 | 0.1072453 | 2.8456 | 0.1524313
| 1 | 3.58 | 3.7 |  |  |  | 3.18 | [7 empty] | Residual | 5 | 0.1884405 | 0.03768809
| 2 | 3.95 | 4.1 | [11 empty] | Total | 6 | 0.2956857
| 3 | 3.97 | 4.03 |  |  |  | 3.31
| 4 | 3.55 | 3.56 | 1.64 | 1.57 |  | 3.2 | [8 empty] | Coefficients | Standard Error | t Stat | P-value | Lower 95% | Upper 95% | Lower 95.0% | Upper 95.0%
| 5 | 3.26 | 3.23 | 1.59 | 1.59 |  | 3.2 | [7 empty] | Intercept | 7.432007 | 2.254202 | 3.296956 | 0.02154763 | 1.637395 | 13.22662 | 1.637395 | 13.22662
| 6 | 3.61 | 3.69 | 1.41 | 1.4 | [9 empty] | Z4 Temp oC | -0.01436504 | 0.008515688 | -1.686891 | 0.1524313 | -0.03625531 | 0.007525238 | -0.03625531 | 0.007525238
| 7 | 3.69 | 3.75 | 1.44 | 1.45
| 8 | 3.62 | 3.78 | 1.39 | 1.37
| 9 | 3.45 | 3.56 | 1.49 | 1.47
| 10 | 3.62 | 3.76 | 1.45 | 1.46
| 11 | 3.4 | 3.47 | 1.57 | 1.53 | [9 empty] | SUMMARY OUTPUT z4 temp vs mle char strength
| 12 | 3.39 | 3.34 | 1.63 | 1.66
| 13 | 3.53 | 3.51 | 1.47 | 1.49 | [9 empty] | Regression Statistics
| 14 | 2.92 | 2.93 | 1.55 | 1.54 |  | 3.5 | [7 empty] | Multiple R | 0.6177514
[15 empty] | R Square | 0.3816168
[15 empty] | Adjusted R Square | 0.2579402
[15 empty] | Standard Error | 0.1917111
[15 empty] | Observations | 7
ANOVA
[16 empty] | df | SS | MS | F | Significance F
[15 empty] | Regression | 1 | 0.1134056 | 0.1134056 | 3.085602 | 0.1393345
[15 empty] | Residual | 5 | 0.1837658 | 0.03675316
[15 empty] | Total | 6 | 0.2971714
[16 empty] | Coefficients | Standard Error | t Stat | P-value | Lower 95% | Upper 95% | Lower 95.0% | Upper 95.0%
[15 empty] | Intercept | 7.792496 | 2.226067 | 3.500567 | 0.01727395 | 2.070209 | 13.51478 | 2.070209 | 13.51478
[15 empty] | Z4 Temp oC | -0.01477185 | 0.0084094 | -1.756588 | 0.1393345 | -0.0363889 | 0.006845199 | -0.0363889 | 0.006845199

## July Trial cond
[8 empty] | Oxidation Temperature |  |  |  |  | Carbonisation Temps |  |  |  | Carbonisation Temps
Carbon Nexus ID |  | CSIRO ID |  | Ex# | Fibre | Speed | Tension (cN) | Zone 1 | Zone 2 | Zone 3 | Zone 4 | LT tension | LT1 | LT2 | LT3 | HT tension | HT1 | HT2
CN-MM-04 |  | EX-1 |  | 1 | Jilin(12k) | 14 m/hr | 1400 | 230 | 240 | 250 | 250 | 600 | 400 | 600 | 800 | 1400 | 1100 | 1400
CN-MM-05 |  | EX-2 |  | 2 | Jilin(12k) | 22m/hr | 1400 | 230 | 240 | 250 | 250 | 600 | 400 | 600 | 800 | 1400 | 1100 | 1400
CN-MM-06 |  | EX-3 |  | 3 | Jilin(12k) | 30m/hr | 1400 | 230 | 240 | 250 | 250 | 600 | 400 | 600 | 800 | 1400 | 1100 | 1400
CN-MM-07 |  | EX-4 |  | 4 | Jilin(12k) | 22m/hr |  | 230 | 240 | 250 | 260 |  | 400 | 600 | 800 |  | 1100 | 1400
CN-MM-08 |  | EX-5 |  | 5 | Jilin(12k) | 22m/hr |  | 230 | 240 | 250 | 270 |  | 400 | 600 | 800 |  | 1100 | 1400
CN-MM-09 |  | EX-6 |  | 6 | Jilin(12k) | 22m/hr | use roller speeds from ex2 to set tension | 230 | 240 | 250 | 280 | use roller speeds from ex2 to set tension | 400 | 600 | 800 | use roller speeds from ex2 to set tension | 1100 | 1400
CN-MM-10 |  | EX-7 |  | 7 | Jilin(12k) | 22m/hr |  | 200 | 240 | 250 | 260 |  | 400 | 600 | 800 |  | 1100 | 1400
CN-MM-11 |  | EX-8 |  | 8 | Jilin(12k) | 22m/hr |  | 210 | 240 | 250 | 260 |  | 400 | 600 | 800 |  | 1100 | 1400
CN-MM-12 |  | EX-9 |  | 9 | Jilin(12k) | 22m/hr |  | 220 | 240 | 250 | 260 |  | 400 | 600 | 800 |  | 1100 | 1400
CN-MM-13 |  | EX-10 |  | 10 | Jilin(12k) | 22m/hr |  | 240 | 240 | 250 | 260 |  | 400 | 600 | 800 |  | 1100 | 1400
CN-MM-14 |  | EX-11 |  | 11 | Jilin(12k) | 22m/hr | 800 | 230 | 240 | 250 | 260 |  | 400 | 600 | 800 |  | 1100 | 1400
CN-MM-15 |  | EX-12 |  | 12 | Jilin(12k) | 22m/hr | 2500 | 230 | 240 | 250 | 260 |  | 400 | 600 | 800 |  | 1100 | 1400
CN-MM-16 |  | EX-13 |  | 13 | Jilin(12k) | 22m/hr | use roller speeds from ex2 to set tension | 230 | 240 | 250 | 260 | 800 | 400 | 600 | 800 |  | 1100 | 1400
CN-MM-17 |  | EX-14 |  | 14 | Jilin(12k) | 22m/hr |  | 230 | 240 | 250 | 260 | use roller speeds from ex2 to set tension | 400 | 600 | 800 | 2000 | 1100 | 1400
|  |  |  | Tension (cN) | [7 empty] | speed (m/hr)
| Carbon Nexus ID | CSIRO ID | feeding speed | feeder | Z1 | Z2 | Z3 | Z4 | LT | HT | CSIRO ID | Drive 1 | Drive 2 | Drive 3 | Drive 4 | Drive 5 | Drive 6
| CN-MM-04 | EX-1 | 14 m/hr | 575 | 1402 | 1455 | 1442 | 1471 | 620 | 1459 | EX-1 | 14 | 12.5 | 12.9 | 12.1 | 11.1 | 11.8
| CN-MM-05 | EX-2 | 22m/hr | 407 | 1400 | 1416 | 1427 | 1437 | 618 | 1408 | EX-2 | 22 | 19.9 | 20.4 | 19.2 | 17.5 | 18.7
| CN-MM-06 | EX-3 | 30m/hr |  | 1411 | 1441 | 1424 | 1445 | 594 | 1410 | EX-3 | 30 | 27.7 | 28.3 | 26.7 | 24.3 | 25.9
| CN-MM-07 | EX-4 | 22m/hr | 431 | 1400 | 1415 | 1501 | 1520 | 662 | 1512 | EX-4 | 22 | 19.9 | 20.4 | 19.2 | 17.5 | 18.7
| CN-MM-08 | EX-5 | 22m/hr | 430 | 1375 | 1382 | 1539 | 1557 | 617 | 1507 | EX-5 | 22 | 19.9 | 20.4 | 19.2 | 17.5 | 18.7
| CN-MM-09 | EX-6 | 22m/hr | 440 | 1405 | 1390 | 1500 | 1540 | 512 | 1550 | EX-6 | 22 | 19.9 | 20.4 | 19.2 | 17.5 | 18.7
| CN-MM-10 | EX-7 | 22m/hr |  | 1180 | 1230 | 1528 | 1540 | 627 | 1310 | EX-7 | 22 | 19.9 | 20.4 | 19.2 | 17.5 | 18.7
| CN-MM-11 | EX-8 | 22m/hr | 389 | 1253 | 1297 | 1515 | 1533 | 599 | 1520 | EX-8 | 22 | 19.9 | 20.4 | 19.2 | 17.5 | 18.7
| CN-MM-12 | EX-9 | 22m/hr | 426 | 1322 | 1336 | 1534 | 1568 | 665 | 1650 | EX-9 | 22 | 19.9 | 20.4 | 19.2 | 17.5 | 18.7
| CN-MM-13 | EX-10 | 22m/hr | 420 | 1386 | 1402 | 1270 | 1320 | 651 | 1580 | EX-10 | 22 | 19.9 | 20.4 | 19.2 | 17.5 | 18.7
| CN-MM-14 | EX-11 | 22m/hr | 350 | 809 | 820 | 810 | 839 | 562 | 1493 | EX-11 | 22 | 18.5 | 18.5 | 17.4 | 15.9 | 16.9
| CN-MM-15 | EX-12 | 22m/hr | 385 | 2459 | 2480 | 2622 | 2642 | 621 | 1663 | EX-12 | 22 | 23.8 | 25.7 | 24.1 | 22 | 23.4
| CN-MM-16 | EX-13 | 22m/hr | 370 | 1362 | 1409 | 1470 | 1484 | 840 | 1900 | EX-13 | 22 | 19.9 | 20.4 | 19.5 | 17.8 | 19
| CN-MM-17 | EX-14 | 22m/hr | 407 | 1376 | 1400 | 1475 | 1516 | 652 | 2089 | EX-14 | 22 | 19.9 | 20.4 | 19.2 | 17.6 | 18.7

## Sheet2
|  |  |  | Oxidation Temperature |  |  |  |  | Carbonisation Temps |  |  |  | Carbonisation Temps
Ex# | Fibre | Speed (m/hr) | Tension (cN) | Zone 1 | Zone 2 | Zone 3 | Zone 4 | LT tension | LT1 | LT2 | LT3 | HT tension | HT1 | HT2
1 | Jilin | 14 | 1400 | 230 | 240 | 250 | 250 | 600 | 400 | 600 | 800 | 1400 | 1100 | 1400
2 | Jilin | 22 | 1400 | 230 | 240 | 250 | 250 | 600 | 400 | 600 | 800 | 1400 | 1100 | 1400
3 | Jilin | 30 | 1400 | 230 | 240 | 250 | 250 | 600 | 400 | 600 | 800 | 1400 | 1100 | 1400
4 | Jilin | 22 |  | 230 | 240 | 250 | 260 |  | 400 | 600 | 800 |  | 1100 | 1400
5 | Jilin | 22 |  | 230 | 240 | 250 | 270 |  | 400 | 600 | 800 |  | 1100 | 1400
6 | Jilin | 22 |  | 230 | 240 | 250 | 280 |  | 400 | 600 | 800 |  | 1100 | 1400
7 | Jilin | 22 |  | 200 | 240 | 250 | 260 |  | 400 | 600 | 800 |  | 1100 | 1400
8 | Jilin | 22 |  | 210 | 240 | 250 | 260 |  | 400 | 600 | 800 |  | 1100 | 1400
9 | Jilin | 22 |  | 220 | 240 | 250 | 260 |  | 400 | 600 | 800 |  | 1100 | 1400
10 | Jilin | 22 |  | 240 | 240 | 250 | 260 |  | 400 | 600 | 800 |  | 1100 | 1400
11 | Jilin | 22 | 800 | 230 | 240 | 250 | 260 |  | 400 | 600 | 800 |  | 1100 | 1400
12 | Jilin | 22 | 2500 | 230 | 240 | 250 | 260 |  | 400 | 600 | 800 |  | 1100 | 1400
13 | Jilin | 22 |  | 230 | 240 | 250 | 260 | 800 | 400 | 600 | 800 |  | 1100 | 1400
14 | Jilin | 22 |  | 230 | 240 | 250 | 260 |  | 400 | 600 | 800 | 2000 | 1100 | 1400

## Sheet2 (2)
[6 empty] | n | Ext at Max (%) |  |  | Work (cN*cm) |  |  | Tenacity (cN/dtex) |  |  | Brk. Stress (GPa) |  |  | LD (dtex) |  |  | Diameter (mm) |  |  | Specific.Modulus (cN/dtex) |  |  | Modulus (GPa) |  |  | Mod.E2 (0.1 - 0.6%) (cN/dtex) |  |  | Mod.E2 (0.1 - 0.6%) (GPa)
Ex# | Fibre | Speed (m/hr) | Zone names | Zone temperatures | Tension |  | Ave | SD | CV(%) | Ave | SD | CV(%) | Ave | SD | CV(%) | Ave | SD | CV(%) | Ave | SD | CV(%) | Ave | SD | CV(%) | Ave | SD | CV(%) | Ave | SD | CV(%) | Ave | SD | CV(%) | Ave | SD | CV(%)
1 | Jilin | 14 | Zone 1 | 230 |  | 48 | 14.52654 | 1.882657 | 12.96012 | 0.918064 | 0.1892432 | 20.61329 | 3.958871 | 0.4082412 | 10.31206 | 0.4829823 | 0.04980546 | 10.31207 | 1.306258 | 0.06535229 | 5.003015 | 11.67225 | 0.2945074 | 2.523143 | 108.1834 | 1.579325 | 1.459858 | 13.19838 | 0.192683 | 1.459899 | 102.2156 | 1.30578 | 1.277476 | 12.47031 | 0.1593064 | 1.277485
1 | Jilin | 14 | Zone 2 | 240 |  | 49 | 17.29686 | 1.730983 | 10.0075 | 0.9995971 | 0.1616432 | 16.17083 | 3.310852 | 0.2169034 | 6.551287 | 0.4204782 | 0.02754695 | 6.551339 | 1.346661 | 0.08594469 | 6.38206 | 11.61331 | 0.3788877 | 3.262528 | 91.69479 | 0.9824054 | 1.071386 | 11.64524 | 0.1247546 | 1.071292 | 86.98752 | 0.8373494 | 0.9626086 | 11.04742 | 0.1063405 | 0.9625829
1 | Jilin | 14 | Zone 3 | 250 |  | 49 | 17.95348 | 2.466519 | 13.73839 | 0.8876556 | 0.1787218 | 20.13414 | 2.521508 | 0.202474 | 8.029878 | 0.3328392 | 0.02672648 | 8.029848 | 1.384304 | 0.08885146 | 6.418495 | 11.54958 | 0.3696268 | 3.200349 | 76.33372 | 0.9253788 | 1.21228 | 10.07605 | 0.1221586 | 1.212365 | 72.46288 | 0.8170651 | 1.127564 | 9.565102 | 0.1078419 | 1.127451
1 | Jilin | 14 | Zone 4 | 250 |  | 47 | 15.02895 | 2.081093 | 13.84723 | 0.6625401 | 0.124045 | 18.72264 | 2.097529 | 0.110852 | 5.284883 | 0.2873615 | 0.01518676 | 5.284899 | 1.412135 | 0.08052222 | 5.702163 | 11.45137 | 0.3293053 | 2.875685 | 72.09443 | 0.67615 | 0.9378672 | 9.876938 | 0.09261209 | 0.9376599 | 68.69006 | 0.53922 | 0.7850045 | 9.410539 | 0.07384032 | 0.7846556
1 | Jilin | 14 | LT 1 | 400 | 600
1 | Jilin | 14 | LT2 | 600
1 | Jilin | 14 | LT3 | 800 |  | 46 | 1.531401 | 0.3781986 | 24.69625 | 0.1680515 | 0.06110192 | 36.35905 | 7.59115 | 1.887636 | 24.86627 | 1.305678 | 0.3246733 | 24.86626 | 1.080029 | 0.05853103 | 5.419396 | 8.938248 | 0.2424926 | 2.712976 | 509.1243 | 15.33406 | 3.011849 | 87.56939 | 2.637447 | 3.011837 | 470.9501 | 5.873963 | 1.247258 | 81.00343 | 1.010107 | 1.246993
1 | Jilin | 14 | HT1 | 1100 | 1400
1 | Jilin | 14 | HT2 | 1400 |  | 45 | 1.589656 | 0.3659932 | 23.02342 | 0.3351339 | 0.151599 | 45.23536 | 19.90427 | 4.781512 | 24.02254 | 3.582769 | 0.8606723 | 24.02254 | 0.8154218 | 0.05066755 | 6.213662 | 7.590979 | 0.2401346 | 3.16342 | 1335.935 | 28.65725 | 2.145109 | 240.4683 | 5.15791 | 2.144944 | 1187.544 | 13.19394 | 1.111027 | 213.758 | 2.374863 | 1.111005
1 | Jilin | 14 | Winder |  |  | 38 | 1.749327 | 0.2552335 | 14.59038 | 0.3819195 | 0.1027847 | 26.91266 | 21.28179 | 3.100991 | 14.5711 | 3.830722 | 0.5581778 | 14.57109 | 0.80963 | 0.03430581 | 4.237221 | 7.566009 | 0.1607745 | 2.124958 | 1281.886 | 28.74711 | 2.242563 | 230.7395 | 5.174442 | 2.242547 | 1163.354 | 21.05647 | 1.80998 | 209.4038 | 3.790284 | 1.810036
2 | Jilin | 22 | Zone 1 | 230 |  | 43 | 14.59172 | 0.9777676 | 6.700839 | 0.9952666 | 0.1104457 | 11.0971 | 4.47104 | 0.2759806 | 6.172627 | 0.5454669 | 0.03366955 | 6.172611 | 1.313318 | 0.05429051 | 4.133844 | 11.70494 | 0.2425256 | 2.071994 | 111.4522 | 2.76956 | 2.484976 | 13.59717 | 0.3378952 | 2.485041 | 105.2206 | 2.574316 | 2.446588 | 12.83692 | 0.3140641 | 2.446569
2 | Jilin | 22 | Zone 2 | 240 |  | 40 | 16.51658 | 1.319563 | 7.989322 | 1.004769 | 0.1385164 | 13.7859 | 3.700427 | 0.2104619 | 5.687504 | 0.4699543 | 0.02672844 | 5.687455 | 1.317644 | 0.07357905 | 5.584136 | 11.48893 | 0.3285085 | 2.859349 | 99.04287 | 1.263196 | 1.275403 | 12.57844 | 0.1604301 | 1.275437 | 93.89955 | 1.031762 | 1.098794 | 11.92524 | 0.1310279 | 1.098744
2 | Jilin | 22 | Zone 3 | 250 |  | 46 | 19.80178 | 2.174318 | 10.98042 | 1.166009 | 0.1853631 | 15.89722 | 2.974587 | 0.1927237 | 6.479007 | 0.3926456 | 0.0254394 | 6.478972 | 1.465455 | 0.07474426 | 5.100413 | 11.88542 | 0.3049833 | 2.566028 | 81.93983 | 0.7365568 | 0.8988996 | 10.81606 | 0.09722927 | 0.8989344 | 77.82651 | 0.6426924 | 0.8258014 | 10.2731 | 0.08483286 | 0.8257767
2 | Jilin | 22 | Zone 4 | 250 |  | 49 | 19.8219 | 2.347082 | 11.84085 | 1.06945 | 0.1728929 | 16.16653 | 2.662605 | 0.1743427 | 6.547823 | 0.3647769 | 0.02388496 | 6.547828 | 1.447861 | 0.04681478 | 3.233376 | 11.59852 | 0.1880625 | 1.621435 | 75.91357 | 0.8697622 | 1.145727 | 10.40016 | 0.1191767 | 1.145912 | 72.40045 | 0.7148992 | 0.9874237 | 9.918862 | 0.0979583 | 0.9875962
2 | Jilin | 22 | LT 1 | 400 | 600
2 | Jilin | 22 | LT2 | 600
2 | Jilin | 22 | LT3 | 800 |  | 49 | 1.835421 | 0.2761104 | 15.04343 | 0.2075448 | 0.05665066 | 27.29564 | 8.514488 | 1.313069 | 15.42159 | 1.464492 | 0.2258481 | 15.4216 | 1.030075 | 0.0545937 | 5.299973 | 8.729197 | 0.2327559 | 2.666407 | 478.7167 | 8.442533 | 1.763576 | 82.33929 | 1.45203 | 1.763472 | 439.1108 | 5.231215 | 1.19132 | 75.52707 | 0.8997402 | 1.191282
2 | Jilin | 22 | HT1 | 1100 | 1400
2 | Jilin | 22 | HT2 | 1400 |  | 47 | 1.757035 | 0.2685806 | 15.28602 | 0.4064881 | 0.1155222 | 28.41958 | 21.95026 | 3.522417 | 16.04727 | 3.951047 | 0.6340349 | 16.04726 | 0.8388568 | 0.03709878 | 4.422541 | 7.701179 | 0.1717709 | 2.230449 | 1343.662 | 23.57986 | 1.754895 | 241.8593 | 4.244111 | 1.754785 | 1173.962 | 10.60029 | 0.9029503 | 211.3131 | 1.908427 | 0.9031274
2 | Jilin | 22 | Winder |  |  | 38 | 1.714558 | 0.2795202 | 16.30276 | 0.3643025 | 0.1206716 | 33.12402 | 20.67611 | 3.438929 | 16.63238 | 3.721699 | 0.6190078 | 16.6324 | 0.8034339 | 0.05023494 | 6.25253 | 7.534994 | 0.2381825 | 3.161017 | 1271.535 | 32.1162 | 2.525782 | 228.8763 | 5.780972 | 2.525807 | 1149.811 | 17.30786 | 1.505279 | 206.966 | 3.115443 | 1.505292
3 | Jilin | 30 | Zone 1 | 230 |  | 47 | 14.86901 | 0.4249949 | 2.858259 | 1.064196 | 0.0979533 | 9.204446 | 5.01601 | 0.1066915 | 2.127019 | 0.6119533 | 0.01301613 | 2.126981 | 1.275504 | 0.09126067 | 7.154871 | 11.53024 | 0.4171052 | 3.61749 | 115.1437 | 1.748993 | 1.518965 | 14.04754 | 0.2133861 | 1.519028 | 108.8519 | 1.539207 | 1.414038 | 13.27993 | 0.187766 | 1.413908
3 | Jilin | 30 | Zone 2 | 240 |  | 49 | 16.37581 | 0.7280024 | 4.445597 | 1.051192 | 0.09037896 | 8.597761 | 4.086823 | 0.1485419 | 3.634654 | 0.5190265 | 0.01886485 | 3.63466 | 1.300336 | 0.05785948 | 4.449579 | 11.41499 | 0.2545914 | 2.230326 | 105.6327 | 1.7915 | 1.695971 | 13.41536 | 0.2275432 | 1.69614 | 100.0316 | 1.562941 | 1.562447 | 12.70402 | 0.1984674 | 1.562241
3 | Jilin | 30 | Zone 3 | 250 |  | 49 | 18.6554 | 1.352079 | 7.247656 | 1.084054 | 0.1523786 | 14.05637 | 3.350966 | 0.1945537 | 5.805899 | 0.4423276 | 0.0256812 | 5.805923 | 1.34426 | 0.07576732 | 5.636362 | 11.38258 | 0.321102 | 2.820996 | 87.87312 | 1.602661 | 1.823836 | 11.59925 | 0.2115428 | 1.823762 | 83.83121 | 1.5021 | 1.791815 | 11.06572 | 0.1982657 | 1.791711
3 | Jilin | 30 | Zone 4 | 250 |  | 48 | 19.75733 | 1.758386 | 8.899917 | 1.090301 | 0.1598187 | 14.65821 | 3.031332 | 0.1865596 | 6.154377 | 0.4152924 | 0.0255586 | 6.154362 | 1.354929 | 0.08191109 | 6.045413 | 11.21626 | 0.3486369 | 3.108317 | 81.71252 | 1.25308 | 1.533523 | 11.19462 | 0.171668 | 1.533487 | 78.1269 | 1.221001 | 1.562843 | 10.70339 | 0.167251 | 1.562599
3 | Jilin | 30 | LT 1 | 400 | 600
3 | Jilin | 30 | LT2 | 600
3 | Jilin | 30 | LT3 | 800 |  | 47 | 2.007536 | 0.4702722 | 23.42534 | 0.2333215 | 0.08175585 | 35.03999 | 8.929294 | 2.069967 | 23.18176 | 1.535839 | 0.3560343 | 23.18175 | 0.9967351 | 0.1546912 | 15.51979 | 8.570703 | 0.5780113 | 6.744036 | 458.0675 | 11.28156 | 2.462859 | 78.78762 | 1.940423 | 2.462852 | 420.7366 | 5.991843 | 1.424132 | 72.36669 | 1.030717 | 1.424298
3 | Jilin | 30 | HT1 | 1100 | 1400
3 | Jilin | 30 | HT2 | 1400 |  | 49 | 1.760213 | 0.2494281 | 14.17033 | 0.3551829 | 0.09833043 | 27.68445 | 22.07775 | 3.323529 | 15.05375 | 3.973995 | 0.5982356 | 15.05376 | 0.7315452 | 0.04124543 | 5.638124 | 7.190659 | 0.2038406 | 2.834798 | 1348.336 | 27.88626 | 2.068198 | 242.7005 | 5.019916 | 2.068358 | 1178.148 | 12.38367 | 1.051113 | 212.0667 | 2.229194 | 1.051176
3 | Jilin | 30 | Winder |  |  | 41 | 1.648778 | 0.3885473 | 23.56578 | 0.3236123 | 0.1340363 | 41.41877 | 20.15013 | 4.957675 | 24.60369 | 3.627023 | 0.8923816 | 24.60369 | 0.7525493 | 0.03640507 | 4.837566 | 7.293898 | 0.1784739 | 2.446893 | 1293.03 | 35.74628 | 2.764535 | 232.7455 | 6.434362 | 2.764549 | 1155.047 | 11.71042 | 1.013848 | 207.9085 | 2.107545 | 1.013689
4 | Jilin | 22 | Zone 1 | 230
4 | Jilin | 22 | Zone 2 | 240
4 | Jilin | 22 | Zone 3 | 250
4 | Jilin | 22 | Zone 4 | 260
4 | Jilin | 22 | LT 1 | 400 | 600
4 | Jilin | 22 | LT2 | 600
4 | Jilin | 22 | LT3 | 800 |  | 45 | 1.966601 | 0.3604362 | 18.32787 | 0.251346 | 0.09132741 | 36.33534 | 9.114549 | 1.70928 | 18.75331 | 1.640619 | 0.3076704 | 18.75331 | 1.076499 | 0.0558964 | 5.192423 | 8.723264 | 0.2294616 | 2.630456 | 478.7987 | 8.296774 | 1.732831 | 86.18377 | 1.49344 | 1.732855 | 437.639 | 5.009487 | 1.144662 | 78.77502 | 0.9017588 | 1.144727
4 | Jilin | 22 | HT1 | 1100 | 1400
4 | Jilin | 22 | HT2 | 1400 |  | 46 | 1.569988 | 0.3090616 | 19.6856 | 0.3213279 | 0.1175072 | 36.56926 | 19.70107 | 4.041327 | 20.51323 | 3.546194 | 0.7274386 | 20.51322 | 0.8122526 | 0.03437553 | 4.232123 | 7.578219 | 0.1622882 | 2.141509 | 1338.815 | 29.6373 | 2.213697 | 240.9867 | 5.334594 | 2.213647 | 1189.87 | 13.35158 | 1.122105 | 214.1766 | 2.402949 | 1.121947
4 | Jilin | 22 | Winder
5 | Jilin | 22 | Zone 1 | 230
5 | Jilin | 22 | Zone 2 | 240
5 | Jilin | 22 | Zone 3 | 250
5 | Jilin | 22 | Zone 4 | 270
5 | Jilin | 22 | LT 1 | 400 | 600
5 | Jilin | 22 | LT2 | 600
5 | Jilin | 22 | LT3 | 800 |  | 48 | 1.909264 | 0.3054325 | 15.99739 | 0.2411018 | 0.07375444 | 30.59058 | 8.851475 | 1.449396 | 16.37463 | 1.593265 | 0.2608916 | 16.37465 | 1.10429 | 0.04631785 | 4.194354 | 8.836212 | 0.1863074 | 2.108453 | 478.5735 | 7.142878 | 1.492535 | 86.14323 | 1.285744 | 1.492566 | 438.2826 | 3.946234 | 0.9003859 | 78.89086 | 0.7104011 | 0.9004859
5 | Jilin | 22 | HT1 | 1100 | 1400
5 | Jilin | 22 | HT2 | 1400 |  | 44 | 1.458661 | 0.2514414 | 17.23782 | 0.2668594 | 0.09611139 | 36.01575 | 18.08787 | 3.237439 | 17.8984 | 3.255817 | 0.5827388 | 17.89839 | 0.7895765 | 0.04359962 | 5.5219 | 7.470504 | 0.2090934 | 2.79892 | 1307.358 | 24.85387 | 1.901077 | 235.3244 | 4.473449 | 1.900971 | 1187.592 | 9.21034 | 0.7755476 | 213.7665 | 1.65815 | 0.7756829
5 | Jilin | 22 | Winder
6 | Jilin | 22 | Zone 1 | 230
6 | Jilin | 22 | Zone 2 | 240
6 | Jilin | 22 | Zone 3 | 250
6 | Jilin | 22 | Zone 4 | 280
6 | Jilin | 22 | LT 1 | 400 | 600
6 | Jilin | 22 | LT2 | 600
6 | Jilin | 22 | LT3 | 800 |  | 47 | 1.728923 | 0.2161343 | 12.50109 | 0.1949599 | 0.0468439 | 24.02745 | 7.852943 | 0.9780214 | 12.4542 | 1.41353 | 0.1760439 | 12.4542 | 1.114652 | 0.06752198 | 6.057675 | 8.875463 | 0.2706573 | 3.0495 | 466.5178 | 7.246273 | 1.553268 | 83.9732 | 1.304391 | 1.553342 | 430.1789 | 5.722298 | 1.330214 | 77.4322 | 1.030026 | 1.33023
6 | Jilin | 22 | HT1 | 1100 | 1400
6 | Jilin | 22 | HT2 | 1400 |  | 44 | 1.645004 | 0.2583067 | 15.7025 | 0.3458132 | 0.1038451 | 30.02923 | 20.05815 | 3.290135 | 16.40298 | 3.610468 | 0.5922241 | 16.40297 | 0.8303429 | 0.03068205 | 3.695106 | 7.662572 | 0.1423006 | 1.857087 | 1300.371 | 27.22846 | 2.093899 | 234.0668 | 4.901132 | 2.093903 | 1156.173 | 13.37538 | 1.156867 | 208.1112 | 2.407035 | 1.15661
6 | Jilin | 22 | Winder
7 | Jilin | 22 | Zone 1 | 200
7 | Jilin | 22 | Zone 2 | 240
7 | Jilin | 22 | Zone 3 | 250
7 | Jilin | 22 | Zone 4 | 260
7 | Jilin | 22 | LT 1 | 400 | 600
7 | Jilin | 22 | LT2 | 600
7 | Jilin | 22 | LT3 | 800 |  | 46 | 1.715635 | 0.2812361 | 16.39254 | 0.1877281 | 0.05908917 | 31.47594 | 7.999304 | 1.303551 | 16.2958 | 1.439875 | 0.2346392 | 16.2958 | 1.053578 | 0.04839736 | 4.593618 | 8.630616 | 0.1969451 | 2.281936 | 479.8068 | 8.016178 | 1.67071 | 86.36522 | 1.442965 | 1.670771 | 441.6656 | 6.355061 | 1.438885 | 79.49982 | 1.143969 | 1.438958
7 | Jilin | 22 | HT1 | 1100 | 1400
7 | Jilin | 22 | HT2 | 1400 |  | 49 | 1.648649 | 0.2439788 | 14.79871 | 0.356407 | 0.09917493 | 27.82632 | 20.47636 | 3.151344 | 15.39015 | 3.685745 | 0.5672416 | 15.39015 | 0.8368312 | 0.0515881 | 6.164696 | 7.689845 | 0.2475604 | 3.219315 | 1319.06 | 23.05645 | 1.747946 | 237.4308 | 4.150035 | 1.747893 | 1180.642 | 12.20398 | 1.033674 | 212.5156 | 2.196868 | 1.033744
7 | Jilin | 22 | Winder
8 | Jilin | 22 | Zone 1 | 210
8 | Jilin | 22 | Zone 2 | 240
8 | Jilin | 22 | Zone 3 | 250
8 | Jilin | 22 | Zone 4 | 260
8 | Jilin | 22 | LT 1 | 400 | 600
8 | Jilin | 22 | LT2 | 600
8 | Jilin | 22 | LT3 | 800 |  | 44 | 1.67143 | 0.2518565 | 15.06833 | 0.1768223 | 0.05483402 | 31.0108 | 7.744058 | 1.174758 | 15.1698 | 1.393931 | 0.2114563 | 15.16979 | 1.055942 | 0.0566462 | 5.36452 | 8.639419 | 0.2331095 | 2.698208 | 476.3789 | 6.30442 | 1.323405 | 85.74821 | 1.13458 | 1.323153 | 438.415 | 4.319741 | 0.9853085 | 78.91471 | 0.77749 | 0.9852282
8 | Jilin | 22 | HT1 | 1100 | 1400
8 | Jilin | 22 | HT2 | 1400 |  | 49 | 1.607801 | 0.2478655 | 15.41643 | 0.3253716 | 0.1059147 | 32.55192 | 20.12722 | 3.260347 | 16.19869 | 3.622901 | 0.5868616 | 16.19867 | 0.7935624 | 0.05194568 | 6.545885 | 7.488126 | 0.2497005 | 3.33462 | 1335.425 | 29.22968 | 2.188791 | 240.3766 | 5.261627 | 2.18891 | 1185.627 | 13.08541 | 1.103669 | 213.4129 | 2.355571 | 1.103762
8 | Jilin | 22 | Winder
9 | Jilin | 22 | Zone 1 | 220
9 | Jilin | 22 | Zone 2 | 240
9 | Jilin | 22 | Zone 3 | 250
9 | Jilin | 22 | Zone 4 | 260
9 | Jilin | 22 | LT 1 | 400 | 600
9 | Jilin | 22 | LT2 | 600
9 | Jilin | 22 | LT3 | 800 |  | 45 | 1.759169 | 0.2190132 | 12.44981 | 0.1959596 | 0.05205256 | 26.56291 | 8.284839 | 1.045354 | 12.61767 | 1.491271 | 0.1881637 | 12.61767 | 1.042466 | 0.06465071 | 6.201706 | 8.582683 | 0.2806872 | 3.27039 | 485.5922 | 5.04312 | 1.03855 | 87.40659 | 0.9079295 | 1.038743 | 445.4444 | 3.332214 | 0.748065 | 80.18 | 0.5996532 | 0.7478837
9 | Jilin | 22 | HT1 | 1100 | 1400
9 | Jilin | 22 | HT2 | 1400 |  | 41 | 1.531495 | 0.3089224 | 20.1713 | 0.3059864 | 0.1128163 | 36.86971 | 19.14385 | 4.043793 | 21.1232 | 3.445893 | 0.7278826 | 21.12319 | 0.8112324 | 0.04200172 | 5.17752 | 7.572656 | 0.1970583 | 2.602235 | 1323.278 | 37.84279 | 2.859777 | 238.19 | 6.811465 | 2.859677 | 1190.854 | 15.81698 | 1.328205 | 214.3538 | 2.846884 | 1.328124
9 | Jilin | 22 | Winder
10 | Jilin | 22 | Zone 1 | 240
10 | Jilin | 22 | Zone 2 | 240
10 | Jilin | 22 | Zone 3 | 250
10 | Jilin | 22 | Zone 4 | 260
10 | Jilin | 22 | LT 1 | 400 | 600
10 | Jilin | 22 | LT2 | 600
10 | Jilin | 22 | LT3 | 800 |  | 50 | 1.737472 | 0.2686649 | 15.46298 | 0.1807562 | 0.05477369 | 30.30253 | 8.047739 | 1.27944 | 15.89813 | 1.448593 | 0.2302993 | 15.89814 | 0.9992436 | 0.04072158 | 4.075241 | 8.405579 | 0.1700315 | 2.022841 | 476.2127 | 7.188221 | 1.509456 | 85.71829 | 1.293831 | 1.509399 | 437.8192 | 4.425762 | 1.010865 | 78.80745 | 0.7966179 | 1.010841
10 | Jilin | 22 | HT1 | 1100 | 1400
10 | Jilin | 22 | HT2 | 1400 |  | 47 | 1.640972 | 0.3506497 | 21.36841 | 0.3489992 | 0.1409022 | 40.37323 | 20.12934 | 4.399054 | 21.85394 | 3.623281 | 0.7918304 | 21.85396 | 0.8176943 | 0.04522295 | 5.530545 | 7.602404 | 0.2109225 | 2.774418 | 1292.618 | 26.84051 | 2.076447 | 232.6712 | 4.831443 | 2.076511 | 1172.655 | 20.05934 | 1.710592 | 211.0779 | 3.610579 | 1.710543
10 | Jilin | 22 | Winder
11 | Jilin | 22 | Zone 1 | 230
11 | Jilin | 22 | Zone 2 | 240
11 | Jilin | 22 | Zone 3 | 250
11 | Jilin | 22 | Zone 4 | 260
11 | Jilin | 22 | LT 1 | 400 | 600
11 | Jilin | 22 | LT2 | 600
11 | Jilin | 22 | LT3 | 800 |  | 43 | 1.926386 | 0.2850724 | 14.79831 | 0.2466244 | 0.0762729 | 30.92675 | 8.72907 | 1.305826 | 14.95951 | 1.571233 | 0.2350486 | 14.9595 | 1.130799 | 0.06985869 | 6.177815 | 8.939411 | 0.2765007 | 3.093052 | 467.9567 | 6.787539 | 1.450463 | 84.23221 | 1.221878 | 1.450607 | 428.1432 | 5.00946 | 1.170043 | 77.06578 | 0.9017671 | 1.170126
11 | Jilin | 22 | HT1 | 1100 | 800
11 | Jilin | 22 | HT2 | 1400 |  | 44 | 1.533342 | 0.3426153 | 22.34435 | 0.3207111 | 0.1082744 | 33.76072 | 18.48081 | 4.248549 | 22.98898 | 3.326546 | 0.7647391 | 22.98899 | 0.872548 | 0.04807962 | 5.510256 | 7.853288 | 0.2171036 | 2.764493 | 1269.178 | 89.94227 | 7.086654 | 228.4521 | 16.18961 | 7.086654 | 1145.701 | 11.94244 | 1.04237 | 206.2262 | 2.150103 | 1.042594
11 | Jilin | 22 | Winder
12 | Jilin | 22 | Zone 1 | 230
12 | Jilin | 22 | Zone 2 | 240
12 | Jilin | 22 | Zone 3 | 250
12 | Jilin | 22 | Zone 4 | 260
12 | Jilin | 22 | LT 1 | 400 | 600
12 | Jilin | 22 | LT2 | 600
12 | Jilin | 22 | LT3 | 800 |  | 48 | 1.93948 | 0.3673333 | 18.93979 | 0.1931498 | 0.06938497 | 35.92287 | 9.073765 | 1.736468 | 19.13724 | 1.633278 | 0.3125643 | 19.13724 | 0.8407423 | 0.04773401 | 5.677603 | 7.708619 | 0.2204669 | 2.860005 | 484.926 | 7.691784 | 1.586177 | 87.28669 | 1.384461 | 1.586108 | 441.0731 | 3.963482 | 0.8985998 | 79.39316 | 0.7134809 | 0.8986681
12 | Jilin | 22 | HT1 | 1100 | 2500
12 | Jilin | 22 | HT2 | 1400 |  | 45 | 1.467263 | 0.3415793 | 23.28004 | 0.2263587 | 0.1019354 | 45.03271 | 18.83388 | 4.609133 | 24.47257 | 3.390097 | 0.8296443 | 24.47258 | 0.6302651 | 0.03813446 | 6.050544 | 6.674036 | 0.2007964 | 3.00862 | 1376.631 | 29.80022 | 2.164721 | 247.7936 | 5.364146 | 2.164763 | 1219.79 | 8.348494 | 0.6844206 | 219.5622 | 1.503656 | 0.6848429
12 | Jilin | 22 | Winder
13 | Jilin | 22 | Zone 1 | 230
13 | Jilin | 22 | Zone 2 | 240
13 | Jilin | 22 | Zone 3 | 250
13 | Jilin | 22 | Zone 4 | 260
13 | Jilin | 22 | LT 1 | 400 | 800
13 | Jilin | 22 | LT2 | 600
13 | Jilin | 22 | LT3 | 800 |  | 50 | 1.717164 | 0.2834792 | 16.50856 | 0.1894622 | 0.06045083 | 31.90653 | 8.172989 | 1.341805 | 16.41755 | 1.471138 | 0.2415251 | 16.41757 | 1.035807 | 0.06385358 | 6.164622 | 8.555682 | 0.2647952 | 3.094963 | 491.1541 | 7.103787 | 1.446346 | 88.40774 | 1.278657 | 1.446318 | 450.6212 | 5.417301 | 1.202185 | 81.11182 | 0.9751405 | 1.202218
13 | Jilin | 22 | HT1 | 1100 | 1400
13 | Jilin | 22 | HT2 | 1400 |  | 44 | 1.545829 | 0.3052051 | 19.74379 | 0.3119244 | 0.1184562 | 37.97595 | 19.33471 | 3.999441 | 20.68529 | 3.480248 | 0.719899 | 20.68528 | 0.8145455 | 0.03646024 | 4.476145 | 7.588595 | 0.1768984 | 2.331108 | 1328.287 | 30.40512 | 2.289048 | 239.0916 | 5.472778 | 2.288988 | 1183.742 | 41.0619 | 3.468821 | 213.0736 | 7.391213 | 3.468854
13 | Jilin | 22 | Winder
14 | Jilin | 22 | Zone 1 | 230
14 | Jilin | 22 | Zone 2 | 240
14 | Jilin | 22 | Zone 3 | 250
14 | Jilin | 22 | Zone 4 | 260
14 | Jilin | 22 | LT 1 | 400 | 600
14 | Jilin | 22 | LT2 | 600
14 | Jilin | 22 | LT3 | 800 |  | 46 | 1.861377 | 0.2630494 | 14.13198 | 0.2219022 | 0.06569104 | 29.6036 | 8.630301 | 1.241604 | 14.38656 | 1.553454 | 0.2234885 | 14.38655 | 1.070856 | 0.07312904 | 6.829026 | 8.698355 | 0.29694 | 3.413749 | 480.677 | 7.737338 | 1.609675 | 86.52187 | 1.392817 | 1.609786 | 438.3859 | 4.864344 | 1.109603 | 78.90947 | 0.8755839 | 1.109606
14 | Jilin | 22 | HT1 | 1100 | 2000
14 | Jilin | 22 | HT2 | 1400 |  | 45 | 1.317959 | 0.283571 | 21.51592 | 0.2280241 | 0.09121465 | 40.00219 | 16.2045 | 3.55048 | 21.91046 | 2.91681 | 0.6390861 | 21.91045 | 0.8223026 | 0.03240759 | 3.941078 | 7.625208 | 0.1508909 | 1.978842 | 1289.775 | 17.8659 | 1.385195 | 232.1595 | 3.215615 | 1.385089 | 1186.521 | 10.90036 | 0.918682 | 213.5739 | 1.962141 | 0.9187177
14 | Jilin | 22 | Winder